## input
TWSX¦.¦/¦:¦1¦0¦0¦E¦2¦A
Test Control Started Time: 0.011373772
Calendar Time: 11/14/01 10:04:03 AM
File Name: C:\TS2\twsxKEVIN\1r032098.000
Procedure Name: 1R032098 Default Procedure
Operator: MTS
Teststar Config: C:\WINNT\Profiles\All Users\Start Menu\Programs\TestStar II\KEVIN.tcc
DRP Process Data DATAR Time: 59.438446
FORCE Time lvdt
lbf Sec in
100.14134 0.56958067 0.0018019538
150.45799 0.95428181 0.0021466189
200.08537 1.3325155 0.0018019538
250.40202 1.7033898 0.0023189513
300.02939 2.0785012 0.0024912839
351.03528 2.4596341 0.0024912839
400.66269 2.8369758 0.0026636166
450.29007 3.2134254 0.0026636166
500.60669 3.589875 0.0030082816
550.23407 3.9560659 0.0030082816
600.55078 4.3314004 0.003180614
650.1781 4.7114182 0.0033529459
701.18402 5.0849686 0.0033529459
750.12213 5.460526 0.0033529459
800.43878 5.8385367 0.0036976109
850.06616 6.209188 0.0035252785
900.38287 6.5892057 0.0036976109
950.01025 6.9701157 0.0038699436
1000.3268 7.3441119 0.0038699436
1050.6436 7.725245 0.0042146086
1100.2709 8.102809 0.0042146086
1150.5876 8.4761362 0.0045592738
1200.2148 8.852809 0.004386941
1250.5316 9.2234602 0.0045592738
1300.1589 9.6059313 0.004386941
1350.4756 9.9739065 0.0047316062
1400.103 10.349241 0.0047316062
1451.1089 10.730597 0.0049039386
1500.7363 11.10437 0.005076271
1550.3636 11.479928 0.0052486034
1600.6804 11.857492 0.0052486034
1650.3076 12.227252 0.0054209358
1700.6243 12.609945 0.0052486034
1750.2517 12.989964 0.0054209358
1800.5682 13.359277 0.0055932687
1850.1957 13.732604 0.0055932687
1901.2017 14.121542 0.0057656011
1950.8289 14.493978 0.0059379335
2000.4562 14.872211 0.0061102663
2050.0837 15.238179 0.0062825987
2100.4004 15.613291 0.0062825987
2150.0276 15.99197 0.0064549311
2200.3445 16.375778 0.0066272635
2250.6611 16.751337 0.006799595
2300.9778 17.125111 0.006799595
2350.6052 17.495539 0.0069719274
2400.2324 17.869535 0.0069719274
2450.5491 18.247545 0.0071442602
2500.1765 18.619757 0.0076612579
2550.4932 18.996876 0.0069719274
2600.1204 19.371988 0.007488925
2651.1265 19.756466 0.0073165926
2700.0645 20.115967 0.0076612579
2750.3811 20.500444 0.0076612579
2800.0085 20.878901 0.0078335898
2850.3252 21.246429 0.0078335898
2900.6418 21.632023 0.0080059227
2950.269 21.999552 0.0085229203
3000.5859 22.383362 0.0083505874
3050.2131 22.752228 0.0083505874
3100.53 23.135145 0.0086952532
3150.1572 23.505796 0.0088675851
3200.4739 23.885815 0.0086952532
3250.1011 24.25602 0.0086952532
3301.1072 24.630016 0.0092122508
3350.0452 25.006466 0.009039918
3400.3618 25.383585 0.0095569156
3450.6787 25.762041 0.0097292466
3500.3059 26.135592 0.009039918
3550.6226 26.513157 0.0095569156
3600.2502 26.887375 0.0095569156
3650.5669 27.262934 0.010246244
3700.1941 27.634699 0.010246244
3751.8894 28.011595 0.010073911
3800.1384 28.38693 0.010418577
3850.4551 28.765163 0.010763242
3900.0823 29.135592 0.010763242
3950.3989 29.512264 0.010590909
4000.0261 29.886038 0.010763242
4050.3428 30.266279 0.01128024
4100.6597 30.647858 0.01128024
4150.2871 31.022522 0.011107907
4200.604 31.397635 0.011624904
4250.231 31.763824 0.011452572
4300.5479 32.139381 0.011797237
4350.8643 32.518955 0.01196957
4401.1812 32.900311 0.012141902
4450.8081 33.27319 0.012314235
4500.436 33.643173 0.012486567
4550.7524 34.020069 0.012314235
4600.3799 34.39362 0.0126589
4650.0073 34.759365 0.012831233
4700.3237 35.144066 0.012831233
4750.6401 35.519398 0.013003564
4800.2676 35.896072 0.013175897
4850.5845 36.274529 0.013520561
4900.2119 36.643394 0.01334823
4950.5283 37.023415 0.013520561
5000.1558 37.395626 0.013520561
5050.4727 37.775196 0.013865226
5100.0996 38.144287 0.013865226
5150.4165 38.524307 0.014382224
5200.7334 38.894958 0.014209892
5250.3604 39.270069 0.014554556
5300.6772 39.651424 0.014726889
5350.3047 40.030106 0.015071554
5400.6211 40.411461 0.015071554
5450.2485 40.777206 0.014899221
5501.2549 41.157223 0.015071554
5550.1929 41.530548 0.015760884
5601.1987 41.909229 0.015416219
5650.1367 42.28434 0.015933217
5701.1426 42.658115 0.015933217
5750.0806 43.025642 0.016105549
5800.397 43.408562 0.016450213
5850.0249 43.776089 0.016622545
5900.3413 44.159008 0.016967211
5950.6582 44.535233 0.017311875
6000.2852 44.908115 0.017311875
6050.6021 45.284565 0.017484209
6100.229 45.658562 0.017828872
6150.5459 46.035458 0.01834587
6200.1733 46.407223 0.01834587
6250.4902 46.787239 0.018690536
6300.1172 47.156109 0.019035202
6351.1235 47.537464 0.019207533
6400.0615 47.906776 0.019379865
6450.3779 48.285011 0.020069197
6500.0054 48.664806 0.020758526
6550.3223 49.045044 0.020758526
6601.3281 49.426178 0.021275524
6650.2661 49.796829 0.022137187
6700.5825 50.175064 0.022481853
6750.2104 50.550842 0.023343513
6800.5269 50.927738 0.02386051
6850.1543 51.296383 0.02454984
6900.4707 51.677738 0.025239171
6950.7876 52.060211 0.026273165
7000.4146 52.437553 0.027479494
7050.0425 52.825153 0.028685821
7100.3589 53.242638 0.030926142
7048.6636 53.700043 0.038508769
6999.0361 53.733047 0.041093759
6948.7197 53.762707 0.044712741
6898.4033 53.777874 0.046953063
6848.7759 53.793709 0.049882714
6799.8374 53.80352 0.052123036
6749.521 53.81155 0.053846359
6697.1367 53.815563 0.054708023
6645.4414 53.81757 0.055742018
6588.2319 53.818909 0.05591435
6544.8081 53.819801 0.056431349
6495.1807 53.820694 0.056776013
6442.1069 53.821583 0.057120677
6387.6548 53.822475 0.057293013
6344.231 53.823147 0.057810009
6291.8462 53.823814 0.058154672
6231.8799 53.824482 0.05849934
6180.8735 53.824928 0.058671672
6127.1108 53.825375 0.059016336
6073.3481 53.825821 0.059188668
5988.5679 53.826492 0.059877999
5928.6011 53.826939 0.060050331
5897.5845 53.82716 0.060394995
5834.1719 53.827606 0.060394995
5774.2051 53.828053 0.060911994
5677.7075 53.82872 0.06142899
5638.4189 53.828945 0.061773658
5599.8198 53.829166 0.061773658
5515.04 53.829613 0.062118322
5428.8813 53.830059 0.062807649
5385.457 53.83028 0.063669309
5335.1406 53.830505 0.063152313
5286.2026 53.830727 0.063324645
5234.5073 53.830952 0.063496977
5174.541 53.831173 0.064186305
5047.0259 53.831619 0.064703308
4980.167 53.831844 0.064703308
4907.7939 53.832066 0.065220304
4831.2847 53.832291 0.065564968
4754.0869 53.832512 0.065564968
4672.064 53.832737 0.066081963
4580.3906 53.832958 0.066426627
4483.2041 53.833179 0.066771299
4362.582 53.833405 0.067115963
4210.9429 53.833626 0.06780529
4008.2976 53.833851 0.068149954
3699.5051 53.834072 0.06866695
3375.5483 53.834297 0.069356285
3168.0784 53.834518 0.069528617
3036.428 53.834743 0.070390277
2983.354 53.834965 0.071079612
2938.5518 53.835411 0.072630599
2877.896 53.835636 0.072975263
2768.9912 53.835857 0.07383693
2669.7368 53.836079 0.074181594
2575.9958 53.836525 0.075043254
2487.7695 53.836971 0.075215586
2334.752 53.837196 0.075732581
2255.4858 53.837418 0.076594248
2156.9204 53.837643 0.076594248
2021.8236 53.837864 0.077455908
1861.9132 53.838089 0.0784899
1695.7994 53.83831 0.079179227
1523.4822 53.838535 0.079868555
1310.498 53.838757 0.081074893
1109.9207 53.838978 0.082281217
915.54681 53.839203 0.083315209
500.60669 53.839424 0.084004536
-4.6275659 53.839649 0.085555524
-206.58342 53.83987 0.086761862
-374.76511 53.840096 0.08727885
-252.76445 53.840542 0.090208508
-196.93364 53.840763 0.090725504
-43.226635 53.841656 0.093138158
119.44089 53.841877 0.093655162
368.26703 53.842102 0.093999825
291.06888 53.842323 0.094344489
37.41785 53.842548 0.094861485
-37.023216 53.842995 0.09624014
18.807585 53.843662 0.09934213
-133.52089 53.844109 0.10106546
-285.1601 53.844334 0.10209945
-194.17657 53.844776 0.10416744
13.982699 53.845001 0.1045121
106.34477 53.845222 0.10571843
151.14726 53.845669 0.10640775
66.367165 53.845894 0.10726942
-104.57159 53.846115 0.10813108
-23.237833 53.84634 0.10813108
-84.582787 53.847233 0.11088841
-1.1812199 53.847675 0.11330106
76.016922 53.8479 0.11399039
35.350044 53.848347 0.11588604
-99.057434 53.848793 0.11743704
-272.75327 53.849014 0.11847103
-177.63412 53.849239 0.11950503
-64.593987 53.849461 0.1198497
25.700277 53.849907 0.12105602
113.23746 53.851467 0.12588133
36.728584 53.851692 0.12657066
-84.582787 53.851913 0.12760465
-39.780293 53.853699 0.13398096
42.242737 53.85392 0.13501495
131.84773 53.854145 0.13535962
89.802307 53.854591 0.13622127
9.1578178 53.854813 0.13708293
-81.825714 53.855484 0.13984026
-48.051521 53.855705 0.14070192
11.225625 53.857937 0.14845689
61.542267 53.858604 0.15035254
-65.972511 53.859276 0.15242052
1.5758566 53.860165 0.15638418
-54.254944 53.861057 0.15965849
19.496853 53.862396 0.16327748
-71.486671 53.863956 0.16861978
27.768085 53.866188 0.17654707
-17.723679 53.867527 0.18154472
-57.012016 53.867748 0.18171705
5.7114716 53.869087 0.1872317
-55.633484 53.872208 0.19722697
0.88658828 53.875107 0.20704992
-59.769096 53.876225 0.2111859
5.0222015 53.879345 0.22187053
-59.079826 53.880238 0.22462784
10.536355 53.882023 0.23065947
-51.497868 53.888935 0.25444135
9.847086 53.890049 0.25806034
-53.565674 54.818462 3.3083451
4.3329329 54.820023 3.3098962
Test Control Stopped on Interlock Time: 59.710747
Calendar Time: 11/14/01 10:05:03 AM
Total Counters:
Axial 0
Reason: Program Interlock Tripped.