## input
TWSX¦.¦/¦:¦1¦0¦0¦E¦2¦A
Test Control Started Time: 0.013157894
Calendar Time: 11/14/01 10:19:46 AM
File Name: C:\TS2\twsxKEVIN\1r032098.000
Procedure Name: 1R032098 Default Procedure
Operator: MTS
Teststar Config: C:\WINNT\Profiles\All Users\Start Menu\Programs\TestStar II\KEVIN.tcc
DRP Process Data DATAR Time: 44.959633
FORCE Time lvdt
lbf Sec in
50.513962 0.49933094 0.0047316062
100.14134 0.80129343 0.005076271
150.45799 1.1030329 0.0049039386
200.77464 1.4045494 0.005076271
251.09126 1.7129793 0.0054209358
300.02939 2.0091434 0.0054209358
350.34604 2.3133361 0.0057656011
400.66269 2.6135144 0.0061102663
450.29007 2.9197145 0.0059379335
500.60669 3.2169936 0.0057656011
550.23407 3.5198481 0.0059379335
600.55078 3.8235948 0.0062825987
650.1781 4.1251111 0.0062825987
700.49475 4.4248433 0.0066272635
750.12213 4.7176623 0.0066272635
801.12805 5.0198479 0.0066272635
850.06616 5.3182421 0.0071442602
900.38287 5.6231041 0.0071442602
950.01025 5.9201603 0.0069719274
1000.3268 6.2210078 0.0071442602
1050.6436 6.523416 0.0071442602
1100.2709 6.8253789 0.0073165926
1150.5876 7.1289024 0.0076612579
1200.2148 7.4268508 0.0078335898
1250.5316 7.727252 0.0078335898
1300.1589 8.0289917 0.0080059227
1350.4756 8.3311768 0.0080059227
1400.103 8.6275635 0.0081782555
1450.4196 8.934433 0.0085229203
1500.047 9.2332735 0.0083505874
1550.3636 9.5394726 0.0086952532
1600.6804 9.8380899 0.0088675851
1650.3076 10.134923 0.0086952532
1700.6243 10.438447 0.009039918
1750.2517 10.73528 0.009039918
1800.5682 11.037466 0.0093845828
1850.1957 11.343443 0.009039918
1900.5123 11.642506 0.0095569156
1950.1395 11.9409 0.0095569156
2000.4562 12.240855 0.0099015795
2050.0837 12.542372 0.0099015795
2100.4004 12.842997 0.010073911
2150.0276 13.144736 0.010418577
2200.3445 13.446475 0.010418577
2250.6611 13.751337 0.010418577
2300.2886 14.04371 0.010590909
2351.2942 14.348572 0.010418577
2400.2324 14.650311 0.010763242
2450.5491 14.947814 0.010935575
2500.1765 15.24933 0.011107907
2550.4932 15.550624 0.01128024
2600.1204 15.849463 0.01128024
2651.1265 16.151203 0.01128024
2700.0645 16.448483 0.011452572
2750.3811 16.75156 0.011797237
2800.0085 17.052629 0.01196957
2850.3252 17.354147 0.01196957
2901.3311 17.653879 0.012314235
2950.269 17.947367 0.012314235
3001.2751 18.255796 0.012486567
3050.2131 18.551069 0.0126589
3101.2192 18.856153 0.012831233
3150.1572 19.159231 0.013003564
3200.4739 19.459633 0.013003564
3250.1011 19.758249 0.014037559
3300.4177 20.053745 0.01334823
3350.0452 20.357046 0.013520561
3400.3618 20.657448 0.013692894
3450.6787 20.963648 0.013692894
3500.3059 21.258919 0.013865226
3550.6226 21.553076 0.014037559
3600.9395 21.862621 0.014209892
3650.5669 22.1628 0.014554556
3700.1941 22.461193 0.014554556
3750.5107 22.767616 0.014554556
3800.1384 23.059767 0.014899221
3850.4551 23.360615 0.015243886
3900.0823 23.669935 0.015243886
3950.3989 23.958963 0.015416219
4000.0261 24.261148 0.015760884
4050.3428 24.564226 0.015933217
4100.6597 24.870872 0.016105549
4150.2871 25.167706 0.016105549
4200.604 25.469446 0.016622545
4250.9204 25.76494 0.016794877
4300.5479 26.069357 0.016967211
4350.1748 26.36842 0.017139543
4400.4917 26.669935 0.017484209
4450.1191 26.967215 0.017828872
4500.436 27.272078 0.017828872
4550.063 27.569355 0.018173538
4600.3799 27.867973 0.018690536
4650.0073 28.169489 0.018690536
4700.3237 28.472567 0.018862868
4750.6401 28.770069 0.019379865
4800.957 29.075155 0.019379865
4850.5845 29.376671 0.019896865
4900.2119 29.676626 0.020069197
4950.5283 29.98171 0.020413863
5000.1558 30.278543 0.020758526
5050.4727 30.584967 0.021275524
5100.0996 30.887152 0.02162019
5151.1055 31.194244 0.022481853
5200.0435 31.494869 0.023343513
5250.3604 31.787241 0.024032842
5301.3667 32.089203 0.024722174
5350.9937 32.387596 0.025411503
5400.6211 32.681755 0.026100833
5450.2485 32.978809 0.026790163
5500.5654 33.288578 0.027134828
5550.8818 33.583851 0.027651826
5600.5093 33.88559 0.028168824
5650.1367 34.186882 0.029030487
5700.4531 34.484161 0.029202819
5750.0806 34.781887 0.029892148
5800.397 35.086529 0.030236812
5850.0249 35.384697 0.031270806
5900.3413 35.685322 0.031615473
5950.6582 35.987286 0.032132469
6000.2852 36.290585 0.032994132
6050.6021 36.590317 0.033855796
6100.229 36.88559 0.03420046
6150.5459 37.19558 0.035234455
6200.8628 37.490852 0.035579119
6250.4902 37.794601 0.036440779
6300.1172 38.091434 0.038164105
6350.4341 38.397858 0.037991773
6400.0615 38.696251 0.038853437
6450.3779 38.999775 0.039370432
6500.0054 39.302181 0.04057676
6550.3223 39.604145 0.041783087
6601.3281 39.90633 0.042989418
6650.9556 40.208069 0.044023409
6700.5825 40.653656 0.049710382
6647.5088 40.848125 0.055052686
6598.5708 40.859722 0.055742018
6547.5649 40.864403 0.056431349
6498.627 40.871761 0.057810009
6449.689 40.875553 0.058154672
6392.4795 40.878899 0.058844004
6326.999 40.879791 0.058844004
6267.0322 40.880016 0.058844004
6193.9697 40.881577 0.059361
6145.0317 40.882915 0.060050331
6087.1333 40.884697 0.060394995
6047.8447 40.885368 0.060739662
5991.3252 40.886036 0.061084326
5929.98 40.886482 0.061084326
5890.6914 40.886703 0.061601326
5795.5723 40.886929 0.061601326
5000.1558 40.88715 0.061601326
4673.4424 40.887375 0.06194599
4474.2437 40.887596 0.062462986
4315.7119 40.887821 0.062807649
4421.8589 40.888042 0.063496977
4084.1172 40.888268 0.064186305
3650.5669 40.888489 0.064703308
3328.678 40.888714 0.065047972
2615.9736 40.888935 0.065909632
2167.9487 40.88916 0.066771299
1747.4946 40.889381 0.067288294
1409.7527 40.889603 0.067632958
952.078 40.890049 0.06866695
765.28601 40.890274 0.069528617
1074.7679 40.890495 0.070217945
1200.2148 40.891167 0.071251944
1251.2208 40.891388 0.071596608
1301.5375 40.891613 0.071424276
1126.4631 40.891834 0.071079612
1078.2144 40.892059 0.071424276
1246.396 40.892281 0.071941271
1327.7297 40.892502 0.071941271
1499.3578 40.892727 0.072630599
1175.4012 40.893173 0.07383693
1072.0109 40.893394 0.074870922
761.83972 40.89362 0.076077245
392.39145 40.893841 0.077628247
347.58896 40.894512 0.080730222
277.28351 40.894733 0.081936546
353.79239 40.894958 0.082970545
471.65741 40.89518 0.083659872
220.76344 40.895401 0.08452154
14.671971 40.895626 0.08521086
-80.447174 40.896072 0.086244859
-6.006104 40.89674 0.087795854
174.58241 40.896965 0.088485181
226.2776 40.897186 0.089346841
167.68973 40.897411 0.090036169
-25.305641 40.898079 0.092621163
-190.73024 40.8983 0.093310498
-6.006104 40.898746 0.095723152
-54.94421 40.899193 0.097446479
81.531082 40.899418 0.098308131
38.107121 40.899864 0.099169798
-63.215443 40.900085 0.10020379
3.6436648 40.900757 0.10175478
180.09656 40.901199 0.10330577
263.49811 40.901424 0.1039951
53.271042 40.901871 0.1055461
-97.678902 40.902092 0.10640775
-234.84346 40.902763 0.10950974
-136.27797 40.902985 0.11019907
52.581772 40.90321 0.11106074
115.30527 40.903431 0.11175007
-1.8704891 40.904324 0.11381806
-112.84283 40.904545 0.11467972
53.960308 40.904991 0.1162307
-110.77502 40.90633 0.12191769
-184.52681 40.906555 0.12243468
-126.6282 40.906776 0.12364101
-70.108131 40.906998 0.12398568
33.971508 40.907444 0.12536433
182.85365 40.907669 0.12588133
44.310547 40.908115 0.127777
-41.848099 40.908337 0.12829399
-100.43597 40.908783 0.12967265
62.920811 40.909454 0.13208529
140.80823 40.909676 0.13277464
38.107121 40.910122 0.13398096
-37.712482 40.910568 0.13622127
-114.22136 40.910789 0.13656594
-154.19896 40.911015 0.1374276
-65.283249 40.911236 0.13863394
35.350044 40.911461 0.1389786
105.6555 40.912128 0.14139126
-17.723679 40.912575 0.14276992
-90.096931 40.9128 0.14345925
-14.966603 40.913242 0.14466557
101.51989 40.913914 0.14707823
7.7792783 40.91436 0.14880155
-91.475479 40.914581 0.14966321
35.350044 40.915699 0.15362686
140.11896 40.91592 0.15448853
54.649578 40.916367 0.15569486
-69.418869 40.917034 0.15810749
-105.26086 40.917259 0.15862449
-47.362255 40.91748 0.15965849
14.671971 40.917706 0.16017549
-116.97843 40.919041 0.1650008
-43.915905 40.919487 0.1665518
2.2651248 40.919712 0.16724113
62.920811 40.920158 0.16896445
-46.672985 40.920826 0.17103243
13.293431 40.92194 0.17482376
84.288155 40.922165 0.17585774
18.807585 40.922611 0.17809807
-57.012016 40.923058 0.17947672
-118.35697 40.923504 0.18051071
4.3329329 40.92395 0.18206172
54.649578 40.924171 0.18275104
-64.593987 40.925285 0.1861977
0.88658828 40.926403 0.19033368
-81.825714 40.927296 0.19343565
-41.848099 40.927963 0.19550364
61.542267 40.92841 0.19739932
-24.616371 40.929077 0.1994673
-75.622292 40.929523 0.20101829
-27.373447 40.930195 0.20308627
18.118317 40.930416 0.20394795
-68.040321 40.93153 0.20773925
23.632469 40.932869 0.21256456
-56.32275 40.933762 0.21532188
3.6436648 40.934654 0.21842387
-59.769096 40.935993 0.22307685
25.011005 40.936661 0.2254895
-10.141719 40.937553 0.22824681
-74.243744 40.938 0.22979781
2.2651248 40.939114 0.23393379
-53.565674 40.939781 0.23634644
4.3329329 40.940899 0.23979309
-59.769096 40.942238 0.24427374
11.914895 40.943127 0.24737571
-57.012016 40.944244 0.25116703
8.4685478 40.945358 0.25495836
-55.633484 40.950489 0.27253625
0.88658828 40.951378 0.27598292
-50.808598 41.873325 3.3085175
5.7114716 41.875107 3.3111024
Test Control Stopped Time: 45.206509
Calendar Time: 11/14/01 10:20:31 AM
Total Counters:
Axial 0