## input
TWSX¦.¦/¦:¦1¦0¦0¦E¦2¦A
Test Control Started Time: 0.012488849
Calendar Time: 11/14/01 10:24:48 AM
File Name: C:\TS2\twsxKEVIN\1r032098.000
Procedure Name: 1R032098 Default Procedure
Operator: MTS
Teststar Config: C:\WINNT\Profiles\All Users\Start Menu\Programs\TestStar II\KEVIN.tcc
DRP Process Data DATAR Time: 68.075371
FORCE Time lvdt
lbf Sec in
50.513962 0.36329168 7.8629149e-05
100.14134 0.66815341 0.00076795928
150.45799 0.98126668 0.0004232942
200.77464 1.2794379 0.00076795928
250.40202 1.5825155 0.00076795928
300.02939 1.8782336 0.00076795928
350.34604 2.1848793 0.0012849566
400.66269 2.4881799 0.0012849566
450.29007 2.7899196 0.0014572891
500.60669 3.0958962 0.0018019538
550.23407 3.3962977 0.0019742863
600.55078 3.6998215 0.0018019538
650.1781 3.9995537 0.0019742863
700.49475 4.2972789 0.0021466189
750.12213 4.5972342 0.0024912839
800.43878 4.8971896 0.0024912839
850.06616 5.1975908 0.0030082816
900.38287 5.5069132 0.002835949
950.69952 5.8010702 0.003180614
1000.3268 6.1012483 0.003180614
1050.6436 6.4045491 0.0035252785
1102.3387 6.712533 0.0036976109
1150.5876 7.0104814 0.0036976109
1200.2148 7.3115516 0.0038699436
1250.5316 7.6128454 0.0040422762
1300.1589 7.9116855 0.0042146086
1350.4756 8.2120867 0.0047316062
1400.103 8.512042 0.0045592738
1450.4196 8.8151197 0.0049039386
1500.047 9.1139603 0.0049039386
1550.3636 9.4217205 0.0049039386
1600.6804 9.7268057 0.0052486034
1650.3076 10.028545 0.0052486034
1700.6243 10.325825 0.0059379335
1750.2517 10.622881 0.0059379335
1800.5682 10.927742 0.0059379335
1850.1957 11.23082 0.0061102663
1900.5123 11.534121 0.0062825987
1950.8289 11.8314 0.0062825987
2000.4562 12.131578 0.0066272635
2050.0837 12.428635 0.0066272635
2100.4004 12.733496 0.0069719274
2150.0276 13.030775 0.0069719274
2200.3445 13.334299 0.0071442602
2250.6611 13.638715 0.007488925
2300.2886 13.93644 0.007488925
2350.6052 14.234612 0.0076612579
2400.2324 14.536127 0.0080059227
2450.5491 14.839428 0.0080059227
2500.1765 15.139383 0.0081782555
2550.4932 15.440008 0.0083505874
2600.1204 15.738179 0.0088675851
2650.4373 16.041256 0.0088675851
2700.0645 16.337421 0.0086952532
2750.3811 16.646297 0.009039918
2800.0085 16.942461 0.009039918
2850.3252 17.249552 0.0093845828
2900.6418 17.550623 0.0095569156
2950.269 17.851248 0.0099015795
3000.5859 18.147858 0.0099015795
3050.9026 18.452719 0.010073911
3100.53 18.750891 0.0099015795
3150.1572 19.052629 0.010935575
3200.4739 19.353254 0.010935575
3250.1011 19.651873 0.010935575
3300.4177 19.959856 0.010935575
3350.0452 20.249105 0.011107907
3400.3618 20.555752 0.01128024
3450.6787 20.861282 0.011452572
3500.3059 21.161015 0.011797237
3550.6226 21.462532 0.011797237
3600.2502 21.757805 0.012141902
3650.5669 22.060881 0.012314235
3700.1941 22.357937 0.012831233
3751.2002 22.664583 0.012831233
3800.1384 22.966101 0.012831233
3850.4551 23.265387 0.013003564
3900.0823 23.568018 0.01334823
3950.3989 23.865297 0.013865226
4000.0261 24.163691 0.014037559
4050.3428 24.467438 0.014382224
4100.6597 24.771185 0.014554556
4150.2871 25.069357 0.015071554
4200.604 25.375332 0.015416219
4250.231 25.669489 0.015588552
4300.5479 25.977251 0.016105549
4350.1748 26.273415 0.016105549
4400.4917 26.581175 0.016622545
4450.1191 26.874664 0.017311875
4500.436 27.178633 0.017311875
4550.063 27.474129 0.017828872
4600.3799 27.783228 0.018001206
4650.0073 28.0756 0.018690536
4700.3237 28.378901 0.019207533
4750.6401 28.682425 0.019379865
4800.2676 28.983942 0.019896865
4850.5845 29.287464 0.020241531
4900.9014 29.589872 0.020758526
4950.5283 29.896519 0.021447858
5000.1558 30.194244 0.022137187
5051.1616 30.497545 0.023171181
5100.7896 30.782112 0.02386051
5150.4165 31.090319 0.024377508
5200.0435 31.387152 0.025066838
5250.3604 31.684208 0.025411503
5300.6772 31.982603 0.026100833
5350.3047 32.281441 0.026790163
5400.6211 32.587196 0.027479494
5450.2485 32.883362 0.027824158
5500.5654 33.189114 0.028341155
5550.8818 33.48394 0.028685821
5600.5093 33.785458 0.029030487
5650.1367 34.084072 0.029375151
5700.4531 34.387375 0.029892148
5750.0806 34.688 0.030926142
5801.0869 34.991077 0.03075381
5850.0249 35.289249 0.031787805
5900.3413 35.58831 0.031787805
5950.6582 35.891388 0.032304801
6000.2852 36.191792 0.033338796
6050.6021 36.49509 0.03368346
6100.229 36.789249 0.033855796
6150.5459 37.095226 0.034717456
6200.8628 37.395626 0.034889791
6250.4902 37.697365 0.035579119
6300.1172 37.993305 0.035923786
6350.4341 38.298615 0.036785446
6400.0615 38.591434 0.037302442
6450.3779 38.894512 0.037819441
6500.0054 39.191566 0.038508769
6550.3223 39.497322 0.039542764
6600.6387 39.80352 0.039542764
6650.9556 40.097454 0.040232096
6700.5825 40.402092 0.041266091
6750.2104 40.696472 0.041438423
6800.5269 40.999329 0.041783087
6850.1543 41.299728 0.042472418
6900.4707 41.599686 0.042989418
6950.0981 41.898079 0.043678746
7000.4146 42.198479 0.043851078
7050.0425 42.495312 0.044712741
7100.3589 42.798836 0.04522974
7150.6758 43.105038 0.045746736
7201.6816 43.405884 0.046263736
7250.6201 43.702496 0.0466084
7300.2471 44.002674 0.047297731
7350.564 44.301514 0.048159391
7400.1909 44.603031 0.048331719
7450.5078 44.908115 0.048848718
7500.1348 45.206509 0.049538046
7550.4517 45.498882 0.050055046
7600.0786 45.8004 0.050744373
7650.3955 46.110165 0.051261373
7700.0234 46.405663 0.052123036
7750.3394 46.704502 0.0524677
7800.6558 47.00758 0.052640032
7851.6621 47.309319 0.053329363
7900.6006 47.605038 0.054363359
7950.228 47.90789 0.054191027
8000.5444 48.208294 0.054880355
8050.1719 48.510033 0.055569686
8100.4883 48.811771 0.05591435
8150.1157 49.103031 0.056776013
8200.4326 49.407669 0.057120677
8250.0596 49.704277 0.057810009
8300.376 50.012707 0.058327008
8350.0039 50.298836 0.058844004
8401.0098 50.613064 0.059188668
8450.6377 50.914806 0.060050331
8500.2646 51.214985 0.060739662
8550.5811 51.513599 0.061084326
8600.209 51.811771 0.061601326
8650.5254 52.112175 0.062290654
8700.8418 52.412575 0.062807649
8750.4688 52.717213 0.063496977
8800.0967 53.006241 0.064013973
8850.4131 53.311325 0.064358637
8900.041 53.613064 0.064530976
8950.3574 53.910789 0.0657373
9000.6738 54.213646 0.066081963
9050.3018 54.51226 0.066771299
9100.6182 54.818909 0.067460626
9150.2451 55.112175 0.067977622
9200.5625 55.414581 0.068494618
9250.1895 55.71476 0.068839289
9300.5059 56.013378 0.069356285
9350.8223 56.31311 0.070217945
9400.4502 56.613289 0.070907272
9450.0771 56.907444 0.071424276
9500.3936 57.212307 0.071941271
9550.0215 57.518505 0.072285935
9600.3389 57.820694 0.073147602
9650.6553 58.117527 0.073664598
9700.2822 58.416142 0.074181594
9750.5986 58.720112 0.074870922
9800.2266 59.016499 0.075387925
9850.543 59.323593 0.075904921
9900.1699 59.62466 0.07676658
9950.4863 59.92841 0.077283576
10000.114 60.220337 0.0784899
10050.431 60.530327 0.079179227
10100.059 60.842548 0.080213226
10049.742 61.251335 0.0843492
9997.3564 61.254234 0.08452154
9934.6338 61.255573 0.08452154
9884.3164 61.25602 0.084866203
9839.5146 61.256687 0.085038535
9791.2656 61.257355 0.084866203
9744.3955 61.257801 0.085038535
9674.7783 61.258247 0.08521086
9576.2139 61.258694 0.08521086
9523.8291 61.258919 0.085555524
9438.3604 61.25914 0.085555524
9353.5801 61.259361 0.085383199
9223.9971 61.259586 0.085383199
9091.6572 61.259808 0.086072527
8978.6172 61.260033 0.086072527
8864.8877 61.260254 0.085555524
8744.2656 61.260479 0.086761862
8587.8018 61.2607 0.086934187
8420.3096 61.260925 0.086934187
8181.8218 61.261147 0.086934187
7848.9053 61.261372 0.087623514
7581.4683 61.261593 0.088140517
7342.2925 61.261818 0.088140517
7141.0259 61.262039 0.088657513
6994.9009 61.26226 0.089002177
6751.5889 61.262486 0.08951918
6362.1514 61.262707 0.089863844
6087.8228 61.262932 0.090553172
5848.6465 61.263153 0.091070168
5643.9336 61.263378 0.091414832
5551.5708 61.263599 0.091931835
5390.9717 61.264046 0.092793494
5164.2021 61.264271 0.092965826
4982.9243 61.264492 0.093827486
4874.709 61.264717 0.093999825
4700.3237 61.265606 0.095723152
4611.4082 61.265831 0.095895477
4507.3286 61.266052 0.096929476
4357.0679 61.266277 0.097446479
4418.4126 61.266724 0.098308131
4346.7285 61.266945 0.09934213
4199.2251 61.26717 0.10020379
4008.9871 61.267391 0.10089312
3832.5339 61.267616 0.10192711
3691.2336 61.267838 0.10278878
3606.4536 61.268059 0.10347811
3414.1472 61.268284 0.1045121
3015.7498 61.268505 0.10520144
2197.5872 61.26873 0.10709709
1221.5823 61.268951 0.10692476
253.84836 61.269176 0.10864808
-506.4155 61.269398 0.11054374
-647.02637 61.269623 0.11209474
-531.91846 61.270069 0.1162307
-456.09888 61.27029 0.11795403
-387.86121 61.270958 0.12140068
-132.14235 61.271183 0.12140068
209.73514 61.271404 0.12140068
364.13141 61.271629 0.12140068
228.3454 61.272076 0.12088369
46.378353 61.272297 0.12088369
188.3678 61.272522 0.12122835
-26.684177 61.273415 0.125192
-316.86649 61.273636 0.12657066
-522.26874 61.273857 0.12812166
-270.68546 61.274303 0.1310513
62.231544 61.274529 0.13225763
219.3849 61.27475 0.13294695
15.361239 61.275196 0.13467029
-99.746712 61.275421 0.13518728
-174.87703 61.275642 0.13535962
-10.141719 61.276089 0.13449796
111.85893 61.277203 0.13794461
284.17621 61.277428 0.1394956
220.07419 61.277874 0.14156358
36.728584 61.278095 0.14276992
-186.59462 61.27832 0.14380391
-365.11533 61.278542 0.14518256
-292.05283 61.278988 0.14742289
-176.25558 61.279213 0.14793988
-128.69601 61.279655 0.14862922
-21.170025 61.280102 0.14914621
162.86484 61.280327 0.14931855
300.02939 61.280548 0.14966321
386.87732 61.280773 0.15000787
257.29468 61.281219 0.15190354
53.960308 61.281441 0.1527652
-77.690102 61.281666 0.15414385
-196.93364 61.282112 0.15655652
-283.09232 61.282333 0.15776284
-384.41489 61.282555 0.15879683
-143.85992 61.283226 0.16189882
96.694992 61.283447 0.16241582
297.96158 61.283672 0.16293281
388.94513 61.283894 0.16276047
306.23282 61.284119 0.16310515
136.67262 61.28434 0.16379447
9.847086 61.284565 0.16413914
-85.961319 61.285679 0.16793045
-154.88823 61.286125 0.17103243
-94.232552 61.286572 0.17327276
-39.091022 61.286793 0.17378975
7.0900097 61.287685 0.17603008
60.853001 61.28791 0.17620242
-57.012016 61.288799 0.1787874
68.434967 61.289471 0.18102773
169.75754 61.289692 0.18257871
71.192039 61.290138 0.1846467
-63.215443 61.290363 0.18516371
-169.36288 61.290585 0.1861977
-211.40831 61.29081 0.18740402
-123.18185 61.291256 0.18895501
-34.955406 61.291924 0.189989
4.3329329 61.292145 0.19085066
98.762817 61.29237 0.19136766
165.62192 61.292591 0.19171233
52.581772 61.293262 0.19446966
-25.994909 61.293484 0.19498664
-136.96724 61.294823 0.20067362
-74.933014 61.29549 0.20308627
5.7114716 61.295715 0.2037756
76.706192 61.295937 0.2037756
22.253933 61.297276 0.20808391
-112.84283 61.297722 0.21049656
-151.44189 61.297943 0.2111859
-83.204247 61.298389 0.21239224
-27.373447 61.298615 0.2137709
9.847086 61.298836 0.21463254
-56.32275 61.299507 0.21652822
29.146622 61.300175 0.21876852
-39.780293 61.301289 0.22187053
46.378353 61.304634 0.23376146
-2.5597582 61.305527 0.2366911
-61.836906 61.305973 0.2387591
15.361239 61.308651 0.24720338
-87.339859 61.309986 0.2520287
-48.740791 61.311104 0.25616467
22.943201 61.31155 0.25771567
-52.876408 61.312664 0.26098999
5.7114716 61.313557 0.26409197
-59.769096 61.314449 0.26788327
4.3329329 61.315563 0.27115759
-72.175941 61.318684 0.28166988
9.1578178 61.319801 0.28580585
-50.119331 61.327381 0.31062174
23.632469 61.328499 0.31475773
-52.876408 62.239738 3.3086898
2.9543948 62.241299 3.3104131
Test Control Stopped Time: 68.316902
Calendar Time: 11/14/01 10:25:56 AM
Total Counters:
Axial 0