## input
TWSX¦.¦/¦:¦1¦0¦0¦E¦2¦A
Test Control Started Time: 0.012042818
Calendar Time: 11/14/01 10:22:08 AM
File Name: C:\TS2\twsxKEVIN\1r032098.000
Procedure Name: 1R032098 Default Procedure
Operator: MTS
Teststar Config: C:\WINNT\Profiles\All Users\Start Menu\Programs\TestStar II\KEVIN.tcc
DRP Process Data DATAR Time: 56.98996
FORCE Time lvdt
lbf Sec in
50.513962 0.53010702 0.0049039386
100.14134 0.83452266 0.0052486034
150.45799 1.1362622 0.0052486034
200.08537 1.4377787 0.005076271
250.40202 1.736842 0.0054209358
300.02939 2.0370204 0.0057656011
350.34604 2.339206 0.0054209358
400.66269 2.6404994 0.0055932687
450.29007 2.9417927 0.0059379335
501.29596 3.2468777 0.0057656011
550.23407 3.5396965 0.0062825987
601.23999 3.8447812 0.0062825987
650.1781 4.1483049 0.0062825987
700.49475 4.4520512 0.0066272635
750.12213 4.7450933 0.0062825987
800.43878 5.0497322 0.0066272635
850.06616 5.3421049 0.0071442602
900.38287 5.6467438 0.006799595
950.01025 5.9440227 0.006799595
1000.3268 6.2524529 0.006799595
1050.6436 6.5564222 0.0071442602
1100.2709 6.8552628 0.0069719274
1151.2769 7.1605706 0.0073165926
1200.2148 7.459188 0.0078335898
1251.2208 7.760704 0.0073165926
1300.1589 8.0590982 0.0076612579
1350.4756 8.3583851 0.0078335898
1400.103 8.6599016 0.0076612579
1450.4196 8.9647627 0.0080059227
1500.047 9.2647181 0.0081782555
1550.3636 9.5651197 0.0085229203
1601.3695 9.8639603 0.0081782555
1650.3076 10.159009 0.0088675851
1700.6243 10.470338 0.0086952532
1750.2517 10.761373 0.0088675851
1800.5682 11.070472 0.0088675851
1850.1957 11.37132 0.0088675851
1900.5123 11.674174 0.0092122508
1950.8289 11.966324 0.0092122508
2000.4562 12.268732 0.0092122508
2050.0837 12.568465 0.0093845828
2100.4004 12.868643 0.0095569156
2150.0276 13.173951 0.0099015795
2200.3445 13.465878 0.0093845828
2250.6611 13.773639 0.010073911
2300.2886 14.071141 0.010073911
2350.6052 14.376002 0.010246244
2400.2324 14.674843 0.010418577
2450.5491 14.974798 0.010418577
2500.1765 15.272524 0.010590909
2550.4932 15.57627 0.010418577
2600.1204 15.875334 0.010935575
2650.4373 16.175289 0.010935575
2700.0645 16.475468 0.010935575
2750.3811 16.778322 0.01128024
2800.0085 17.080284 0.011624904
2850.3252 17.37801 0.011624904
2900.6418 17.674843 0.011624904
2950.269 17.979704 0.011624904
3000.5859 18.284344 0.011797237
3050.2131 18.585859 0.01196957
3100.53 18.881355 0.01196957
3150.1572 19.184877 0.012141902
3200.4739 19.488401 0.012141902
3250.1011 19.780775 0.0126589
3300.4177 20.08452 0.012314235
3350.0452 20.380463 0.012486567
3400.3618 20.689339 0.012831233
3450.6787 20.990854 0.013175897
3500.3059 21.28635 0.013175897
3550.6226 21.591658 0.012831233
3600.2502 21.886707 0.013175897
3650.5669 22.191792 0.013175897
3700.1941 22.485725 0.013692894
3750.5107 22.791702 0.013692894
3800.1384 23.093664 0.013692894
3850.4551 23.386038 0.013865226
3900.0823 23.689339 0.013865226
3950.3989 23.995762 0.014209892
4000.0261 24.294155 0.014209892
4051.0322 24.59478 0.014382224
4100.6597 24.900534 0.014382224
4150.2871 25.198483 0.014554556
4201.293 25.498215 0.014726889
4250.231 25.798616 0.015071554
4300.5479 26.101915 0.015243886
4350.1748 26.398527 0.015071554
4400.4917 26.696251 0.015243886
4450.1191 26.996206 0.015588552
4500.436 27.300623 0.015760884
4550.063 27.597902 0.015760884
4601.0693 27.902987 0.015760884
4650.0073 28.201605 0.015933217
4701.0132 28.501781 0.016105549
4750.6401 28.806644 0.016277881
4800.2676 29.104815 0.016450213
4851.2734 29.407001 0.016794877
4900.2119 29.706064 0.017139543
4950.5283 30.005796 0.017311875
5000.1558 30.306198 0.017139543
5050.4727 30.60437 0.017139543
5100.7896 30.902987 0.017484209
5150.4165 31.206287 0.017311875
5200.0435 31.507135 0.017828872
5250.3604 31.808651 0.018173538
5300.6772 32.108829 0.01834587
5350.3047 32.407223 0.01834587
5400.6211 32.710747 0.018518204
5450.2485 33.009586 0.018690536
5500.5654 33.30798 0.018862868
5550.1929 33.611057 0.019207533
5600.5093 33.9128 0.019379865
5650.1367 34.211414 0.019552199
5700.4531 34.513157 0.019724533
5750.0806 34.81311 0.019552199
5800.397 35.113956 0.019724533
5850.0249 35.412128 0.020413863
5900.3413 35.714092 0.02093086
5950.6582 36.015831 0.020758526
6000.2852 36.31601 0.021103192
6050.6021 36.615742 0.021103192
6100.229 36.914806 0.021275524
6150.5459 37.21476 0.021447858
6200.1733 37.518063 0.021792522
6251.1792 37.818016 0.022137187
6300.1172 38.115295 0.022309519
6350.4341 38.421051 0.022481853
6400.0615 38.720337 0.022998847
6450.3779 39.020737 0.023171181
6500.0054 39.317795 0.023515845
6550.3223 39.611729 0.02386051
6601.3281 39.924171 0.024205176
6650.2661 40.218998 0.02454984
6700.5825 40.521629 0.02454984
6750.2104 40.818909 0.025411503
6800.5269 41.126892 0.025583835
6851.5327 41.426624 0.025928501
6900.4707 41.727249 0.026445499
6950.0981 42.022743 0.026962496
7000.4146 42.324707 0.027134828
7050.0425 42.62466 0.027651826
7100.3589 42.929077 0.028168824
7151.3647 43.229702 0.028513489
7200.3032 43.529434 0.029547485
7250.6201 43.830059 0.029547485
7300.2471 44.130016 0.030581476
7351.2524 44.440674 0.031098474
7400.1909 44.740406 0.031787805
7451.1973 45.038132 0.032477133
7500.1348 45.338757 0.03368346
7550.4517 45.6483 0.034545124
7600.0786 45.942013 0.035234455
7650.3955 46.245537 0.036785446
7700.0234 46.548615 0.037819441
7750.3394 46.856377 0.039198101
7800.6558 47.157223 0.040059764
7850.2842 47.458069 0.041610755
7900.6006 47.762264 0.043334082
7950.228 48.071583 0.044540409
8000.5444 48.372208 0.0466084
8050.1719 48.661236 0.047987059
8100.4883 48.967438 0.049538046
8150.1157 49.263153 0.051606037
8200.4326 49.566231 0.053157032
8250.0596 49.867527 0.055397354
8300.376 50.173058 0.056776013
8350.0039 50.476357 0.058844004
8400.3213 50.790363 0.06142899
8450.6377 51.114182 0.064186305
8500.2646 51.498436 0.069356285
8449.2588 52.013153 0.08745119
8398.9414 52.029659 0.089174516
8349.3145 52.037464 0.09038084
8299.6875 52.043709 0.091587171
8248.6816 52.047501 0.092276499
8197.6748 52.050842 0.092793494
8147.3584 52.05352 0.093827486
8098.4209 52.055973 0.094689153
8046.7251 52.058205 0.095378488
7997.0981 52.059986 0.096067816
7946.0918 52.06155 0.09624014
7891.6396 52.062664 0.097101808
7837.8765 52.063778 0.097446479
7791.0063 52.064671 0.098135807
7749.6509 52.065338 0.098135807
7695.8872 52.066231 0.098997466
7649.707 52.066902 0.099169798
7596.6328 52.067795 0.099686794
7535.9775 52.068462 0.10003146
7484.2817 52.06913 0.10037612
7449.1289 52.069576 0.10072079
7389.8521 52.070248 0.10141012
7348.4956 52.070694 0.10141012
7296.1113 52.07114 0.10192711
7245.106 52.071583 0.10244411
7193.4102 52.072029 0.10278878
7133.4438 52.072475 0.10278878
7067.2739 52.072922 0.10347811
6970.7764 52.073593 0.1039951
6889.4424 52.074039 0.1045121
6846.0186 52.074261 0.10520144
6795.7017 52.074482 0.1050291
6745.3853 52.074707 0.1050291
6688.1763 52.074928 0.10571843
6624.0737 52.075153 0.10589077
6478.6382 52.0756 0.10658009
6399.3721 52.075821 0.10726942
6315.2813 52.076046 0.10709709
6225.6763 52.076267 0.10761409
6129.8682 52.076492 0.10813108
6020.9634 52.076714 0.10830342
5890.6914 52.076939 0.10847574
5763.8662 52.07716 0.10916508
5647.3794 52.077381 0.10968208
5541.2319 52.077606 0.10985441
5441.9771 52.077827 0.11037141
5348.2368 52.078053 0.11106074
5257.9429 52.078274 0.1114054
5172.4731 52.078499 0.11175007
5087.0039 52.07872 0.11226706
4998.7773 52.078945 0.11312873
4910.5508 52.079166 0.11312873
4827.1494 52.079391 0.11364572
4736.855 52.079613 0.11433505
4632.0859 52.079838 0.11450738
4532.8311 52.080059 0.11485205
4439.7803 52.08028 0.11571372
4330.8755 52.080505 0.11605838
4212.3213 52.080727 0.1162307
4067.5745 52.080952 0.11709237
3892.5005 52.081173 0.11795403
3683.6519 52.081398 0.11847103
3429.3113 52.081619 0.1188157
3123.2756 52.081844 0.11967736
2784.8445 52.082066 0.12071135
2441.5886 52.082291 0.12157302
2058.355 52.082512 0.12260702
1681.3248 52.082737 0.12364101
1316.7014 52.082958 0.12484733
947.25317 52.083179 0.12588133
456.49347 52.083405 0.12708767
-50.119331 52.083626 0.12863865
-347.88361 52.083851 0.12984498
-497.45502 52.084072 0.1310513
-327.20554 52.084518 0.13346396
-214.85466 52.084743 0.13415329
-142.4814 52.084965 0.13501495
-59.079826 52.08519 0.13604894
40.864197 52.085636 0.13622127
170.44679 52.085857 0.13708293
264.87665 52.086079 0.13656594
181.47511 52.086304 0.13708293
17.429049 52.086525 0.13759995
52.581772 52.087418 0.14087425
-61.836906 52.087864 0.14311458
-138.34578 52.088089 0.14432091
-258.27863 52.08831 0.14552723
-149.37408 52.088757 0.14725055
-23.927101 52.088978 0.14828455
52.581772 52.090988 0.1527652
-12.209526 52.091209 0.15379919
89.113037 52.091656 0.15586719
41.553467 52.092102 0.15776284
-48.740791 52.092323 0.15896916
-143.17065 52.092548 0.16000316
-212.09756 52.09277 0.16069248
-105.26086 52.093441 0.16276047
-8.7631807 52.093662 0.16310515
62.231544 52.093887 0.16413914
122.88722 52.094555 0.16534548
36.03931 52.095448 0.16861978
-2.5597582 52.095669 0.16965377
-61.147633 52.095894 0.1703431
-113.53209 52.096115 0.17137711
-152.13115 52.096786 0.17430675
-37.023216 52.097454 0.17689174
48.446163 52.097675 0.17723641
109.10184 52.0979 0.17792574
166.31119 52.098122 0.1782704
93.93792 52.098568 0.17982139
13.293431 52.098793 0.1803384
-56.32275 52.099014 0.18068305
40.174927 52.102139 0.19222933
-14.277334 52.103252 0.19567598
-60.458366 52.104813 0.20170762
19.496853 52.106152 0.2053266
62.231544 52.106598 0.20756693
-8.0739117 52.107491 0.21066891
-52.187138 52.107712 0.21101357
5.0222015 52.109943 0.21859619
51.203236 52.110611 0.22083652
-1.8704891 52.111282 0.2234215
-63.215443 52.11195 0.22617882
8.4685478 52.113064 0.23031481
-52.187138 52.115963 0.24013776
16.050508 52.119087 0.25065002
-55.633484 52.120201 0.25444135
0.88658828 52.121761 0.25978366
-61.147633 52.124439 0.26891729
11.225625 52.125778 0.27339792
-52.187138 52.129124 0.28494421
1.5758566 52.130016 0.28718454
-57.012016 53.048836 3.3092067
3.6436648 53.0504 3.3102407
Test Control Stopped Time: 57.172832
Calendar Time: 11/14/01 10:23:05 AM
Total Counters:
Axial 0