## input
TWSX¦.¦/¦:¦1¦0¦0¦E¦2¦A
Test Control Started Time: 0.0098126661
Calendar Time: 11/14/01 10:29:29 AM
File Name: C:\TS2\twsxKEVIN\1r032098.000
Procedure Name: 1R032098 Default Procedure
Operator: MTS
Teststar Config: C:\WINNT\Profiles\All Users\Start Menu\Programs\TestStar II\KEVIN.tcc
DRP Process Data DATAR Time: 48.944244
FORCE Time lvdt
lbf Sec in
0.19731833 0.34143621 0.0026636166
50.513962 0.64964312 0.0026636166
100.83061 0.9511596 0.0030082816
150.45799 1.2544602 0.002835949
200.08537 1.5483942 0.0030082816
250.40202 1.8561552 0.002835949
300.71866 2.1583407 0.0033529459
350.34604 2.4645405 0.002835949
400.66269 2.7633808 0.003180614
450.29007 3.059768 0.0035252785
500.60669 3.3664136 0.0038699436
550.23407 3.6623547 0.0036976109
600.55078 3.9672165 0.0036976109
650.86737 4.267395 0.0040422762
700.49475 4.5671272 0.0040422762
750.12213 4.8630681 0.0045592738
801.12805 5.169045 0.0042146086
850.06616 5.4647632 0.0045592738
900.38287 5.77074 0.0047316062
950.01025 6.0666809 0.0045592738
1000.3268 6.3717661 0.0047316062
1050.6436 6.6699371 0.005076271
1100.2709 6.9690003 0.0049039386
1150.5876 7.272078 0.0052486034
1200.2148 7.5738177 0.0054209358
1250.5316 7.8775644 0.0054209358
1300.1589 8.1757355 0.0055932687
1350.4756 8.475914 0.0057656011
1400.7922 8.7747536 0.0055932687
1450.4196 9.0793924 0.0059379335
1500.047 9.3784561 0.0059379335
1550.3636 9.681757 0.0062825987
1600.6804 9.9848347 0.0061102663
1650.3076 10.28033 0.0062825987
1700.6243 10.581846 0.0066272635
1750.2517 10.882024 0.0062825987
1801.2576 11.187555 0.0066272635
1850.1957 11.484165 0.0066272635
1900.5123 11.785905 0.006799595
1950.1395 12.087645 0.0071442602
2000.4562 12.3876 0.0073165926
2050.7729 12.686216 0.007488925
2100.4004 12.981935 0.007488925
2150.717 13.28702 0.0073165926
2200.3445 13.59322 0.0078335898
2250.6611 13.890499 0.0076612579
2300.2886 14.192238 0.0080059227
2350.6052 14.492416 0.0080059227
2400.2324 14.790811 0.0081782555
2450.5491 15.100356 0.0081782555
2500.8657 15.394067 0.0081782555
2550.4932 15.691346 0.0085229203
2600.1204 15.991748 0.0086952532
2650.4373 16.293041 0.0086952532
2700.0645 16.595226 0.0088675851
2750.3811 16.898304 0.009039918
2800.6978 17.200266 0.0092122508
2851.0144 17.504906 0.0093845828
2900.6418 17.805529 0.0093845828
2950.269 18.096119 0.0093845828
3000.5859 18.404325 0.0097292466
3051.5918 18.702496 0.0097292466
3100.53 19.007582 0.0099015795
3150.1572 19.305752 0.0099015795
3200.4739 19.607939 0.010418577
3250.1011 19.908115 0.010246244
3300.4177 20.206734 0.010246244
3350.0452 20.505127 0.010418577
3400.3618 20.805529 0.010763242
3450.6787 21.108606 0.010935575
3500.3059 21.408785 0.01128024
3550.6226 21.707626 0.011107907
3600.2502 22.006466 0.011107907
3650.5669 22.312666 0.011624904
3700.1941 22.614182 0.011624904
3750.5107 22.91503 0.011797237
3800.1384 23.20874 0.011624904
3850.4551 23.512041 0.012314235
3900.0823 23.81222 0.012314235
3950.3989 24.11552 0.012486567
4000.0261 24.411015 0.012314235
4050.3428 24.715878 0.012314235
4100.6597 25.019402 0.0126589
4150.9761 25.316011 0.0126589
4200.604 25.617973 0.012486567
4250.9204 25.913469 0.013175897
4300.5479 26.221676 0.01334823
4350.1748 26.519623 0.013520561
4400.4917 26.814003 0.013520561
4450.8081 27.122211 0.013865226
4500.436 27.421944 0.014037559
4550.063 27.720783 0.014209892
4600.3799 28.022299 0.014037559
4650.0073 28.322477 0.014554556
4700.3237 28.624218 0.014726889
4750.6401 28.927519 0.014726889
4800.957 29.223013 0.014726889
4850.5845 29.526537 0.015071554
4900.2119 29.8256 0.015416219
4950.5283 30.126894 0.015416219
5000.8452 30.425734 0.015760884
5050.4727 30.728811 0.015760884
5100.0996 31.026091 0.016105549
5151.1055 31.327385 0.016622545
5200.0435 31.629347 0.016622545
5250.3604 31.931086 0.017139543
5301.3667 32.229927 0.017139543
5350.3047 32.530106 0.017484209
5400.6211 32.834743 0.017828872
5450.938 33.132023 0.018001206
5500.5654 33.434875 0.018173538
5550.1929 33.7355 0.018690536
5600.5093 34.042591 0.018862868
5650.1367 34.337196 0.019035202
5700.4531 34.637596 0.019724533
5750.0806 34.934654 0.019724533
5800.397 35.236618 0.020413863
5850.7139 35.534786 0.020413863
5901.0308 35.839649 0.020758526
5950.6582 36.140049 0.021275524
6000.2852 36.443127 0.02162019
6050.6021 36.73394 0.021792522
6100.229 37.035904 0.022137187
6150.5459 37.340763 0.022481853
6200.1733 37.638935 0.022654183
6250.4902 37.945805 0.023171181
6300.1172 38.239738 0.02386051
6350.4341 38.541256 0.024032842
6400.0615 38.841434 0.02454984
6450.3779 39.144958 0.024894506
6500.0054 39.443798 0.025583835
6550.3223 39.748436 0.025928501
6600.6387 40.049728 0.026445499
6650.9556 40.347008 0.026617831
6700.5825 40.645847 0.027134828
6750.2104 40.944466 0.027479494
6800.5269 41.24799 0.028168824
6850.1543 41.547722 0.028685821
6901.1602 41.845222 0.029030487
6950.0981 42.14674 0.030064479
7000.4146 42.448704 0.030236812
7050.0425 42.743977 0.030926142
7100.3589 43.048836 0.031270806
7150.6758 43.353477 0.031615473
7200.9922 43.646519 0.032304801
7250.6201 43.952271 0.032649469
7300.2471 44.243305 0.033166464
7350.564 44.556419 0.03420046
7400.1909 44.871986 0.034717456
7450.5078 45.246876 0.03713011
7398.812 45.375999 0.038681105
7341.603 45.379345 0.039025769
7287.1509 45.380016 0.039198101
7245.106 45.38113 0.039370432
7188.5854 45.381798 0.039370432
7144.4722 45.382915 0.039715096
7092.0879 45.384476 0.039887432
7045.2173 45.385815 0.040404428
6991.4541 45.386257 0.040059764
6946.6519 45.38715 0.04057676
6880.4819 45.387821 0.04057676
6826.0298 45.388268 0.040921427
6766.7524 45.388714 0.040921427
6676.458 45.389156 0.041438423
6626.8311 45.389381 0.041266091
6571 45.389603 0.041438423
6401.4404 45.390049 0.041783087
6233.2583 45.390274 0.041783087
5877.5957 45.390495 0.041783087
4763.7368 45.39072 0.042472418
2409.1929 45.390942 0.042989418
1224.3394 45.391167 0.043506414
397.90561 45.391388 0.045057405
-223.81516 45.391613 0.047125395
-366.4939 45.391834 0.04902105
-636.68738 45.392059 0.051261373
-597.39905 45.392281 0.053501695
-903.43445 45.392502 0.055225022
-1341.8097 45.392727 0.056431349
-889.64917 45.392948 0.056948345
-303.08112 45.393173 0.056948345
295.89377 45.393394 0.055742018
661.20642 45.39362 0.054191027
238.68445 45.393841 0.0529847
389.63437 45.394066 0.051606037
678.43811 45.394287 0.050399709
264.87665 45.394512 0.049710382
181.47511 45.394733 0.049538046
539.89508 45.394958 0.049538046
721.86206 45.39518 0.050916709
147.70093 45.395401 0.0524677
-840.02179 45.395626 0.054363359
-633.9303 45.396072 0.059016336
-79.068626 45.396519 0.063152313
537.13794 45.39674 0.064013973
138.05115 45.397186 0.0657373
-578.09955 45.397411 0.0657373
-688.38257 45.397633 0.065564968
-227.26151 45.397858 0.065047972
26.389545 45.398079 0.064013973
107.03403 45.3983 0.063669309
236.61664 45.398525 0.063496977
460.62909 45.398746 0.064186305
337.93918 45.398972 0.064703308
-174.18777 45.399193 0.065392636
25.011005 45.399418 0.066771299
558.50531 45.399639 0.068149954
306.23282 45.399864 0.069356285
-128.00673 45.400085 0.071768939
-274.82108 45.400311 0.073664598
-349.95142 45.400532 0.075043254
-457.47736 45.400757 0.076594248
-519.5116 45.400978 0.077972911
-240.35764 45.401199 0.077972911
92.559387 45.401424 0.0784899
-29.441254 45.401646 0.079006903
-375.45438 45.401871 0.079179227
-467.12717 45.402092 0.079006903
-101.81452 45.402317 0.0784899
427.54416 45.402538 0.078317575
545.40918 45.402763 0.078834563
636.39276 45.402985 0.078834563
861.78369 45.40321 0.079696231
556.43756 45.403431 0.080902554
-201.75854 45.403656 0.082108885
-500.2121 45.403877 0.084004536
-333.40897 45.404099 0.085383199
-476.08768 45.404545 0.088657513
-218.30099 45.404991 0.091070168
-267.23911 45.405437 0.092276499
-105.95013 45.405663 0.092448831
223.52052 45.405884 0.092104159
453.04712 45.406109 0.091931835
322.086 45.40633 0.091931835
53.271042 45.406555 0.092965826
158.72923 45.406776 0.092793494
353.10309 45.406998 0.093138158
195.26048 45.407223 0.094344489
58.095928 45.407444 0.095723152
101.51989 45.407669 0.09641248
-40.469559 45.40789 0.098135807
-513.9975 45.408115 0.099859118
-762.1344 45.408337 0.10123778
-441.62421 45.408562 0.10278878
-67.351059 45.408783 0.10382278
50.513962 45.409008 0.10433977
126.33357 45.409229 0.10468443
250.40202 45.409454 0.10537376
46.378353 45.409897 0.10606309
-146.617 45.410122 0.10589077
-65.283249 45.410343 0.10606309
119.44089 45.410568 0.10623543
-111.46428 45.411015 0.10744175
-30.819794 45.411236 0.10899275
175.96095 45.411461 0.10985441
113.23746 45.411682 0.11106074
-54.94421 45.411907 0.11209474
25.011005 45.412128 0.11330106
114.616 45.412354 0.11416273
-111.46428 45.412575 0.11571372
-336.85529 45.412796 0.11709237
-250.69666 45.413021 0.11760937
-45.294445 45.413242 0.11864337
29.146622 45.413467 0.11898803
-26.684177 45.413689 0.11933269
53.960308 45.414135 0.11967736
-7.3846421 45.41436 0.12002202
-121.11404 45.414581 0.12071135
-15.655871 45.414806 0.12122835
280.72986 45.415028 0.12209001
391.70218 45.415253 0.12312401
202.15317 45.415474 0.124158
71.192039 45.415695 0.12484733
103.5877 45.41592 0.12622599
-57.701294 45.416142 0.12743233
-319.62357 45.416367 0.12829399
-198.31219 45.416813 0.13018964
-140.41359 45.41748 0.13208529
111.16965 45.417706 0.1331193
252.46982 45.417927 0.13346396
153.21507 45.418373 0.13467029
91.87011 45.418819 0.13501495
-65.972511 45.419041 0.13639361
-125.24966 45.419266 0.13708293
56.028118 45.419487 0.13794461
168.379 45.419712 0.13915093
0.88658828 45.419933 0.14035726
-181.08046 45.420158 0.14104658
-264.48206 45.420826 0.14397624
39.485661 45.421272 0.14518256
185.61072 45.421494 0.14621656
131.84773 45.421719 0.14656122
64.299355 45.42194 0.14707823
114.616 45.422386 0.14828455
16.739779 45.422611 0.14862922
-89.407669 45.422832 0.14931855
9.1578178 45.423279 0.15138653
-100.43597 45.423725 0.15293753
15.361239 45.42395 0.15397152
140.80823 45.424171 0.15483318
66.367165 45.424397 0.15552251
-83.204247 45.424618 0.15707351
-155.57751 45.425285 0.1591415
-23.927101 45.425732 0.16034782
125.64431 45.425957 0.16086482
15.361239 45.426403 0.16258815
143.56531 45.427738 0.16706879
93.93792 45.427963 0.16827512
-72.175941 45.428185 0.16913678
-126.6282 45.42841 0.17017078
-79.068626 45.428631 0.17068778
-188.66243 45.429077 0.1718941
-52.876408 45.429523 0.17361741
50.513962 45.430195 0.17551309
169.75754 45.430416 0.17585774
82.220352 45.430862 0.17758107
-15.655871 45.431084 0.1787874
-61.836906 45.43153 0.17964907
-132.83162 45.431755 0.18120004
-22.548565 45.432201 0.18257871
-84.582787 45.432648 0.18447438
-20.480757 45.433315 0.18705936
72.570572 45.433983 0.18843803
104.27696 45.434208 0.189472
38.107121 45.434429 0.18981668
-10.830988 45.434654 0.19033368
-52.876408 45.435322 0.19274633
37.41785 45.436882 0.19877797
-17.03441 45.437107 0.1994673
-78.379364 45.437328 0.20050129
-21.170025 45.437775 0.20170762
-51.497868 45.438221 0.20291394
16.050508 45.438446 0.20343095
78.773994 45.438667 0.2042926
4.3329329 45.439114 0.2058436
-90.786217 45.440006 0.20877326
0.88658828 45.440453 0.21101357
-82.514984 45.441792 0.21514955
-48.051521 45.442013 0.21618354
19.496853 45.442234 0.21670054
58.095928 45.443127 0.21928552
-30.819794 45.443573 0.22100885
5.0222015 45.445133 0.22652349
57.406662 45.446918 0.23221046
-8.7631807 45.447365 0.23376146
-59.769096 45.448032 0.23634644
16.739779 45.449371 0.24099943
54.649578 45.451378 0.24754806
-21.170025 45.451824 0.24909905
-52.187138 45.452496 0.25151169
6.4007416 45.453163 0.254269
-57.012016 45.456287 0.26426429
21.564661 45.457623 0.26908961
-50.808598 46.380905 3.308862
3.6436648 46.382469 3.3102407
Test Control Stopped Time: 49.044601
Calendar Time: 11/14/01 10:30:18 AM
Total Counters:
Axial 0