## input
TWSX¦.¦/¦:¦1¦0¦0¦E¦2¦A
Test Control Started Time: 0.010481712
Calendar Time: 11/14/01 10:27:11 AM
File Name: C:\TS2\twsxKEVIN\1r032098.000
Procedure Name: 1R032098 Default Procedure
Operator: MTS
Teststar Config: C:\WINNT\Profiles\All Users\Start Menu\Programs\TestStar II\KEVIN.tcc
DRP Process Data DATAR Time: 68.98951
FORCE Time lvdt
lbf Sec in
0.88658828 0.35593218 0.00076795928
50.513962 0.65454948 0.00059562671
100.83061 0.94826043 0.00059562671
150.45799 1.2562443 0.00059562671
200.08537 1.5566458 0.00094029179
251.09126 1.8583852 0.00076795928
300.02939 2.1612399 0.0012849566
350.34604 2.4658785 0.0012849566
400.66269 2.7651649 0.0012849566
450.97934 3.0669043 0.001112624
500.60669 3.3704281 0.001112624
550.23407 3.6688223 0.0012849566
600.55078 3.9723458 0.0014572891
650.1781 4.2752004 0.0016296216
700.49475 4.5773859 0.0018019538
750.8114 4.8661904 0.0019742863
800.43878 5.1706061 0.0021466189
850.06616 5.4730148 0.0023189513
900.38287 5.7685099 0.0023189513
950.01025 6.0731487 0.0021466189
1000.3268 6.3751111 0.0021466189
1050.6436 6.6799726 0.0023189513
1100.2709 6.9768062 0.0024912839
1150.5876 7.2803297 0.0024912839
1200.2148 7.5791698 0.0026636166
1250.5316 7.8855929 0.0026636166
1300.1589 8.1826487 0.002835949
1350.4756 8.4895172 0.003180614
1400.103 8.7778759 0.003180614
1450.4196 9.0905437 0.003180614
1500.047 9.3909445 0.003180614
1550.3636 9.6864395 0.003180614
1600.6804 9.9899635 0.0036976109
1650.3076 10.290142 0.0036976109
1700.6243 10.592997 0.0036976109
1750.2517 10.887154 0.0035252785
1800.5682 11.192238 0.0042146086
1850.1957 11.493978 0.0038699436
1900.5123 11.797278 0.0042146086
1950.1395 12.095673 0.0045592738
2000.4562 12.400535 0.004386941
2050.0837 12.696476 0.0047316062
2100.4004 12.996208 0.0045592738
2151.4063 13.297947 0.0047316062
2200.3445 13.599463 0.0045592738
2250.6611 13.900088 0.005076271
2300.2886 14.204727 0.0049039386
2350.6052 14.495762 0.005076271
2400.2324 14.805084 0.0049039386
2451.2383 15.100579 0.0052486034
2500.1765 15.394513 0.0052486034
2550.4932 15.707403 0.0054209358
2600.8098 16.008919 0.0057656011
2651.1265 16.310883 0.0057656011
2700.0645 16.603477 0.0055932687
2750.3811 16.909454 0.0059379335
2800.0085 17.208294 0.0061102663
2850.3252 17.510481 0.0061102663
2900.6418 17.814896 0.0064549311
2950.269 18.107046 0.0059379335
3000.5859 18.413469 0.0062825987
3050.2131 18.712309 0.0064549311
3100.53 19.012711 0.006799595
3150.1572 19.316011 0.006799595
3200.4739 19.614405 0.006799595
3250.1011 19.916368 0.006799595
3300.4177 20.213202 0.0069719274
3350.0452 20.514717 0.0073165926
3400.3618 20.816681 0.0071442602
3450.6787 21.11998 0.007488925
3500.9954 21.417482 0.007488925
3550.6226 21.723236 0.007488925
3600.2502 22.014494 0.007488925
3650.5669 22.319134 0.0078335898
3700.1941 22.617527 0.0078335898
3750.5107 22.921274 0.0081782555
3800.8274 23.221453 0.0081782555
3850.4551 23.520069 0.0083505874
3900.7712 23.817125 0.0085229203
3950.3989 24.121542 0.0085229203
4000.0261 24.422167 0.0085229203
4050.3428 24.720783 0.0085229203
4100.6597 25.023861 0.0086952532
4150.2871 25.32114 0.0088675851
4200.604 25.622879 0.0086952532
4250.231 25.92618 0.0088675851
4300.5479 26.226358 0.009039918
4350.1748 26.524977 0.009039918
4400.4917 26.828276 0.0093845828
4450.1191 27.125111 0.0095569156
4500.436 27.430195 0.0097292466
4550.063 27.723906 0.0097292466
4600.3799 28.028543 0.0097292466
4650.0073 28.329391 0.010073911
4700.3237 28.627787 0.0099015795
4750.6401 28.927965 0.0099015795
4800.957 29.229704 0.010246244
4850.5845 29.534788 0.010590909
4900.2119 29.830061 0.010418577
4950.5283 30.128901 0.010590909
5000.1558 30.431978 0.010590909
5051.1616 30.736841 0.010935575
5100.0996 31.030996 0.010763242
5151.1055 31.33363 0.01128024
5200.0435 31.632915 0.01128024
5250.3604 31.931309 0.01128024
5300.6772 32.239517 0.011452572
5350.3047 32.531666 0.011624904
5400.6211 32.83519 0.011797237
5450.2485 33.132469 0.011624904
5500.5654 33.432201 0.011452572
5550.8818 33.732155 0.011797237
5600.5093 34.037018 0.01196957
5650.1367 34.336082 0.012141902
5700.4531 34.63916 0.012141902
5750.0806 34.936214 0.012314235
5800.397 35.236618 0.012486567
5850.0249 35.535458 0.012831233
5900.3413 35.840096 0.0126589
5950.6582 36.13715 0.012831233
6000.2852 36.440674 0.013175897
6050.6021 36.744644 0.013175897
6100.229 37.036125 0.013175897
6151.2354 37.346115 0.013175897
6200.1733 37.644287 0.013692894
6250.4902 37.944466 0.013692894
6300.1172 38.230595 0.013865226
6350.4341 38.540138 0.013865226
6400.0615 38.841656 0.013692894
6450.3779 39.144958 0.014037559
6500.0054 39.437553 0.014382224
6550.3223 39.740852 0.014382224
6600.6387 40.044376 0.014382224
6650.2661 40.341209 0.014899221
6700.5825 40.646072 0.014899221
6750.2104 40.940453 0.015416219
6800.5269 41.243305 0.015243886
6850.8433 41.540585 0.015071554
6901.1602 41.850132 0.015588552
6950.0981 42.145626 0.015416219
7001.104 42.448925 0.015933217
7050.7314 42.749104 0.016105549
7100.3589 43.050846 0.016277881
7150.6758 43.347679 0.016277881
7200.3032 43.647858 0.016105549
7250.6201 43.941792 0.016450213
7300.2471 44.242191 0.016967211
7350.564 44.546829 0.016622545
7400.1909 44.848568 0.017139543
7450.5078 45.148972 0.017484209
7500.1348 45.448925 0.017484209
7550.4517 45.749104 0.017828872
7600.0786 46.049282 0.018001206
7650.3955 46.352806 0.017828872
7700.0234 46.652985 0.018173538
7750.3394 46.945133 0.018518204
7800.6558 47.25312 0.018518204
7850.2842 47.553299 0.018690536
7900.6006 47.855259 0.018690536
7950.228 48.154099 0.019379865
8001.2339 48.455616 0.019724533
8050.1719 48.74955 0.020069197
8100.4883 49.053074 0.020413863
8150.1157 49.354813 0.02093086
8200.4326 49.659454 0.020758526
8250.0596 49.958294 0.021103192
8300.376 50.261593 0.02162019
8350.0039 50.555527 0.021792522
8400.3213 50.858604 0.022654183
8450.6377 51.160568 0.022826515
8500.9541 51.460522 0.023515845
8550.5811 51.762486 0.02386051
8600.209 52.064224 0.024722174
8650.5254 52.369087 0.025066838
8700.1523 52.665253 0.025583835
8750.4688 52.958515 0.026100833
8800.0967 53.259808 0.026617831
8850.4131 53.568462 0.027479494
8900.041 53.869755 0.027651826
8950.3574 54.176403 0.028685821
9000.6738 54.471897 0.029547485
9050.3018 54.77475 0.030409144
9100.6182 55.078499 0.030926142
9150.2451 55.375332 0.032132469
9200.5625 55.677292 0.032649469
9250.1895 55.978588 0.033166464
9300.5059 56.280327 0.034545124
9350.1328 56.585857 0.035579119
9401.1396 56.884251 0.036613114
9450.0771 57.187553 0.037991773
9501.083 57.493752 0.039025769
9550.0215 57.797276 0.040232096
9600.3389 58.100132 0.042127755
9650.6553 58.400978 0.044023409
9700.9717 58.704723 0.045402072
9750.5986 59.004009 0.046953063
9800.2266 59.299953 0.048848718
9850.543 59.601692 0.050572041
9900.1699 59.902985 0.051950704
9950.4863 60.203831 0.053846359
10000.114 60.505348 0.05591435
10050.431 60.805752 0.057637677
10100.747 61.116856 0.059877999
10150.375 61.430191 0.062290654
10200.002 61.72591 0.065047972
10251.009 62.026535 0.067460626
10300.636 62.331844 0.070045613
10350.263 62.637375 0.072802931
10400.58 62.972118 0.076594248
10348.884 63.456955 0.091587171
10299.257 63.47279 0.093655162
10248.94 63.481487 0.09417215
10199.313 63.487507 0.095206149
10148.996 63.49152 0.096067816
10095.923 63.496651 0.097101808
10049.742 63.499329 0.097791143
9995.9785 63.501556 0.09848047
9947.04 63.503788 0.09934213
9896.7246 63.506241 0.10003146
9849.165 63.507801 0.10037612
9789.8867 63.50914 0.10123778
9749.2197 63.510033 0.10158245
9691.3213 63.511372 0.10209945
9647.8984 63.51226 0.10261644
9594.8242 63.513153 0.10330577
9547.9531 63.514046 0.10365044
9486.6094 63.514938 0.10416744
9444.5635 63.515606 0.1045121
9390.8008 63.516277 0.10520144
9341.1729 63.516945 0.10571843
9297.0596 63.517391 0.10520144
9236.4033 63.517838 0.10606309
9182.6416 63.518284 0.10623543
9130.2559 63.51873 0.10675243
9066.8438 63.519176 0.10709709
8998.6055 63.519623 0.10761409
8942.0859 63.520069 0.10795876
8870.4023 63.520515 0.10795876
8771.1475 63.521183 0.10899275
8682.9209 63.521851 0.10968208
8640.1865 63.522076 0.10985441
8591.9375 63.522297 0.11002675
8545.0674 63.522522 0.11054374
8465.1113 63.522968 0.11071607
8356.8965 63.523415 0.11175007
8298.998 63.523636 0.1119224
8244.5459 63.523857 0.11226706
8192.8506 63.524082 0.11278407
8136.3301 63.524303 0.1129564
8077.7427 63.524529 0.1129564
8008.8159 63.52475 0.11347339
7938.5098 63.524975 0.11433505
7875.7866 63.525196 0.11433505
7813.0635 63.525421 0.11467972
7680.0342 63.525867 0.11571372
7588.3618 63.526089 0.11554138
7499.4453 63.526314 0.11640304
7412.5977 63.526535 0.11657538
7334.021 63.526756 0.1172647
7256.1333 63.526981 0.11760937
7185.1387 63.527203 0.11829869
7116.2124 63.527428 0.11847103
7039.0137 63.527649 0.1188157
6966.6406 63.527874 0.11933269
6826.7192 63.52832 0.12053902
6740.5605 63.528542 0.12071135
6646.1304 63.528767 0.12140068
6537.915 63.528988 0.12191769
6433.8354 63.529213 0.12209001
6340.7842 63.529434 0.12295168
6249.1118 63.529655 0.12346867
6165.71 63.529881 0.12398568
6064.3877 63.530102 0.12450267
5962.3755 63.530327 0.12536433
5850.0249 63.530548 0.12588133
5718.374 63.530773 0.12622599
5606.0234 63.530994 0.12691532
5495.7402 63.531219 0.127777
5382.0112 63.531441 0.12829399
5282.0669 63.531666 0.12881099
5171.0942 63.531887 0.12984498
5051.8511 63.532112 0.13070664
4930.5396 63.532333 0.1310513
4800.2676 63.532555 0.13174063
4678.2671 63.53278 0.13277464
4532.8311 63.533001 0.13329162
4386.7065 63.533226 0.13398096
4249.542 63.533447 0.13501495
4102.7275 63.533672 0.13570428
3980.7268 63.533894 0.13656594
3882.1614 63.534119 0.13725528
3778.771 63.53434 0.13863394
3662.9736 63.534565 0.13932326
3524.4304 63.534786 0.14001259
3380.373 63.535011 0.14104658
3245.2764 63.535233 0.14190824
3102.5977 63.535454 0.14259759
2969.5688 63.535679 0.14345925
2848.9465 63.5359 0.14466557
2726.2566 63.536125 0.1453549
2620.1094 63.536346 0.14621656
2507.0691 63.536572 0.14725055
2349.2266 63.536793 0.14828455
2156.2312 63.537018 0.14897388
1942.5577 63.537239 0.14966321
1735.7771 63.537464 0.15086953
1551.7422 63.537685 0.15173119
1395.9674 63.53791 0.15259287
1270.5204 63.538132 0.15379919
1144.384 63.538353 0.15483318
1008.5981 63.538578 0.15569486
876.25842 63.538799 0.15655652
759.08264 63.539024 0.15810749
663.9635 63.539246 0.15896916
588.14392 63.539471 0.15965849
508.18869 63.539692 0.16069248
416.51587 63.539917 0.16155414
339.31772 63.540138 0.16207114
290.37964 63.540363 0.16276047
231.10246 63.540585 0.16413914
78.084732 63.54081 0.16465615
-13.588064 63.541031 0.16517313
-91.475479 63.541477 0.16724113
-35.644676 63.543037 0.17310043
0.19731833 63.543262 0.17378975
58.785194 63.543484 0.17465141
-4.6275659 63.544155 0.17654707
74.638382 63.545044 0.17913206
-28.751986 63.54549 0.18102773
12.604163 63.546608 0.18516371
-55.633484 63.547497 0.18774869
2.9543948 63.548615 0.19136766
76.016922 63.549507 0.19481431
22.253933 63.549728 0.19550364
-73.554482 63.550175 0.19705464
10.536355 63.552181 0.20360327
-50.119331 63.554188 0.2111859
40.174927 63.555305 0.21446022
-5.3168349 63.556194 0.2175622
-54.254944 63.558651 0.22617882
7.7792783 63.55954 0.22945315
-51.497868 63.562664 0.23996542
1.5758566 63.564224 0.24530773
-59.769096 63.566677 0.254269
2.2651248 63.567791 0.25771567
-52.187138 64.495979 3.3086898
2.9543948 64.497543 3.3102407
Test Control Stopped Time: 69.089203
Calendar Time: 11/14/01 10:28:20 AM
Total Counters:
Axial 0