## input
TWSX¦.¦/¦:¦1¦0¦0¦E¦2¦A
Test Control Started Time: 0.027430864
Calendar Time: 11/18/02 10:27:19 AM
File Name: C:\TS2\twsxKEVIN\Rampcomp.000
Procedure Name: RAMPCOMP Default Procedure
Operator: MTS
Teststar Config: C:\WINNT\Profiles\All Users\Start Menu\Programs\TestStar II\KEVIN.tcc
DRP Process Data DATAR Time: 54.794376
FORCE Time lvdt
lbf Sec in
-1048.8702 0.33229256 7.8629149e-05
-999.93213 0.53367525 0.00059562671
-949.61548 0.73594999 0.0004232942
-899.98816 0.93264937 0.00059562671
-849.67157 1.1393844 0.00076795928
-799.35486 1.3360838 0.00059562671
-749.72754 1.5405886 0.00059562671
-699.41083 1.7421944 0.001112624
-649.78351 1.9411238 0.00076795928
-598.77753 2.1460748 0.0012849566
-549.83948 2.3474574 0.0012849566
-499.5228 2.5492861 0.001112624
-449.89542 2.7448704 0.0014572891
-398.88953 2.9511595 0.0016296216
-349.95142 3.1467438 0.0014572891
-299.63477 3.3481264 0.0016296216
-249.31812 3.5497322 0.0016296216
-198.31219 3.7499998 0.0019742863
-149.37408 3.9516056 0.0016296216
-99.746712 4.1547723 0.0019742863
-48.740791 4.3534789 0.0023189513
0.19731833 4.5501781 0.0024912839
50.513962 4.758697 0.0024912839
100.14134 4.9569578 0.0026636166
151.14726 5.1639156 0.0026636166
200.08537 5.3619533 0.0023189513
250.40202 5.5653429 0.002835949
300.02939 5.7638264 0.002835949
350.34604 5.9654322 0.0030082816
400.66269 6.169045 0.003180614
450.29007 6.3655214 0.003180614
500.60669 6.5689111 0.0033529459
550.23407 6.7702937 0.0035252785
600.55078 6.9714537 0.0033529459
650.1781 7.167707 0.0038699436
701.18402 7.3713198 0.0038699436
750.12213 7.5706954 0.0042146086
800.43878 7.7665029 0.0040422762
850.06616 7.9667702 0.0038699436
900.38287 8.1657 0.0040422762
950.01025 8.3699818 0.004386941
1001.0161 8.5733709 0.004386941
1050.6436 8.7720776 0.0045592738
1100.2709 8.9736834 0.0049039386
1150.5876 9.1739511 0.0047316062
1200.2148 9.3724346 0.0049039386
1250.5316 9.5771627 0.005076271
1300.1589 9.7772074 0.0052486034
1350.4756 9.9756908 0.005076271
1400.103 10.174397 0.005076271
1450.4196 10.37578 0.0052486034
1500.047 10.576047 0.0052486034
1550.3636 10.779214 0.0057656011
1600.6804 10.981266 0.0057656011
1650.3076 11.181534 0.0055932687
1700.6243 11.381578 0.0059379335
1750.2517 11.5814 0.0061102663
1800.5682 11.778099 0.0061102663
1850.885 11.978367 0.0064549311
1900.5123 12.18354 0.0062825987
1950.1395 12.381578 0.0064549311
2001.1455 12.583184 0.0064549311
2050.0837 12.781668 0.0069719274
2100.4004 12.983942 0.006799595
2150.0276 13.187109 0.0069719274
2200.3445 13.387377 0.006799595
2250.6611 13.587421 0.0071442602
2300.2886 13.784121 0.007488925
2350.6052 13.981489 0.0071442602
2400.2324 14.185994 0.0076612579
2450.5491 14.386261 0.0076612579
2500.1765 14.586529 0.0078335898
2550.4932 14.788358 0.0076612579
2600.1204 14.989964 0.0081782555
2650.4373 15.19313 0.0081782555
2700.0645 15.393398 0.0080059227
2750.3811 15.591882 0.0085229203
2800.0085 15.793264 0.0085229203
2850.3252 15.993531 0.0086952532
2900.6418 16.193798 0.0085229203
2950.269 16.388937 0.009039918
3000.5859 16.595003 0.0088675851
3050.2131 16.792372 0.0095569156
3100.53 16.996876 0.0092122508
3150.8467 17.195583 0.0092122508
3200.4739 17.397411 0.0095569156
3250.1011 17.59634 0.0099015795
3300.4177 17.797947 0.0097292466
3350.0452 17.995985 0.0097292466
3400.3618 18.194691 0.0099015795
3451.3679 18.398081 0.010073911
3500.3059 18.599463 0.0099015795
3550.6226 18.796608 0.010073911
3600.2502 19.000221 0.010246244
3650.5669 19.206287 0.010246244
3700.1941 19.404772 0.010763242
3750.5107 19.603477 0.010418577
3800.1384 19.803299 0.010590909
3850.4551 20.000668 0.011107907
3900.0823 20.19915 0.010935575
3950.3989 20.400757 0.011107907
4000.7156 20.605261 0.011452572
4051.0322 20.807314 0.011107907
4100.6597 21.005796 0.011624904
4150.2871 21.207403 0.011452572
4200.604 21.41057 0.011624904
4250.231 21.607492 0.01196957
4300.5479 21.809544 0.012141902
4350.1748 22.005127 0.012314235
4400.4917 22.204727 0.012314235
4450.8081 22.408562 0.012486567
4500.436 22.608606 0.0126589
4550.063 22.808428 0.0126589
4600.3799 23.010035 0.013003564
4650.0073 23.20874 0.012831233
4700.3237 23.410347 0.012831233
4750.6401 23.613735 0.013175897
4800.2676 23.81378 0.01334823
4851.2734 24.015833 0.013520561
4900.9014 24.212532 0.013692894
4950.5283 24.412577 0.013520561
5000.1558 24.612621 0.013692894
5050.4727 24.811327 0.014209892
5100.7896 25.012934 0.014209892
5150.4165 25.216324 0.014209892
5200.0435 25.414806 0.014554556
5250.3604 25.615074 0.014554556
5300.6772 25.816902 0.015071554
5350.3047 26.013601 0.014899221
5400.6211 26.215208 0.015243886
5450.2485 26.413691 0.015243886
5500.5654 26.61552 0.015071554
5550.1929 26.817348 0.015243886
5600.5093 27.022078 0.015588552
5650.1367 27.217661 0.015588552
5700.4531 27.422167 0.015760884
5750.0806 27.61775 0.015933217
5800.397 27.822477 0.015933217
5850.0249 28.0194 0.015933217
5901.0308 28.22123 0.016450213
5951.3472 28.423058 0.016450213
6000.2852 28.621765 0.016622545
6050.6021 28.825823 0.016794877
6100.229 29.021631 0.017139543
6150.5459 29.225021 0.016967211
6200.8628 29.426626 0.017139543
6250.4902 29.625555 0.017311875
6300.1172 29.817795 0.01765654
6350.4341 30.019178 0.017828872
6400.0615 30.222343 0.01765654
6450.3779 30.425734 0.017828872
6500.0054 30.622656 0.018173538
6550.3223 30.824486 0.018518204
6600.6387 31.027876 0.018690536
6650.2661 31.226135 0.018518204
6700.5825 31.426403 0.019035202
6750.2104 31.62957 0.019207533
6800.5269 31.826492 0.019035202
6850.8433 32.025196 0.019552199
6900.4707 32.233047 0.019552199
6950.7876 32.42997 0.019896865
7000.4146 32.628899 0.020069197
7050.7314 32.828945 0.020413863
7100.3589 33.033672 0.020586194
7150.6758 33.230595 0.020413863
7200.9922 33.433762 0.020413863
7250.6201 33.633804 0.02093086
7300.2471 33.83073 0.021275524
7351.2524 34.035904 0.021447858
7400.1909 34.232826 0.021792522
7450.5078 34.434208 0.021964855
7500.1348 34.633137 0.021964855
7550.4517 34.836304 0.022481853
7600.0786 35.034786 0.022654183
7650.3955 35.236172 0.023171181
7700.7119 35.435322 0.023343513
7750.3394 35.633583 0.023515845
7800.6558 35.839649 0.02386051
7850.2842 36.038578 0.024032842
7900.6006 36.238846 0.024377508
7950.228 36.438667 0.024722174
8000.5444 36.64072 0.024894506
8051.5508 36.840542 0.025239171
8100.4883 37.039471 0.025239171
8150.1157 37.236172 0.025583835
8200.4326 37.440674 0.026100833
8250.749 37.639381 0.026445499
8300.376 37.83987 0.026790163
8350.0039 38.041256 0.026790163
8400.3213 38.241299 0.02730716
8450.6377 38.443127 0.028168824
8500.2646 38.644733 0.028513489
8550.5811 38.843216 0.028685821
8600.209 39.044823 0.029030487
8650.5254 39.24955 0.029892148
8700.1523 39.448036 0.031270806
8750.4688 39.648746 0.030926142
8800.0967 39.843887 0.031443138
8850.4131 40.049061 0.031960137
8900.041 40.247322 0.032304801
8950.3574 40.44759 0.032994132
9000.6738 40.651199 0.033511128
9050.9902 40.851025 0.034028128
9100.6182 41.052406 0.034372792
9150.2451 41.254013 0.035062123
9201.252 41.456062 0.035579119
9250.1895 41.654099 0.036268447
9300.5059 41.858604 0.036957778
9350.8223 42.056419 0.037474774
9400.4502 42.250221 0.038508769
9450.0771 42.456509 0.038853437
9501.083 42.658115 0.039715096
9550.71 42.858158 0.040404428
9601.0273 43.06155 0.041093759
9650.6553 43.261818 0.042127755
9700.2822 43.464985 0.04264475
9751.2881 43.668373 0.044023409
9800.2266 43.869308 0.044540409
9850.543 44.071362 0.045746736
9900.1699 44.276089 0.046780732
9951.1758 44.484386 0.048159391
10000.114 44.683315 0.049538046
10050.431 44.88916 0.051606037
10100.059 45.101021 0.053157032
10150.375 45.30798 0.055397354
10200.002 45.505348 0.057810009
10250.319 45.708515 0.060050331
10300.636 45.927296 0.062635317
10350.263 46.142948 0.0657373
10298.568 46.7132 0.090553172
10248.252 46.72747 0.092793494
10199.313 46.740852 0.095033817
10146.929 46.750443 0.097101808
10095.923 46.756466 0.09848047
10046.984 46.761147 0.099859118
9995.9785 46.764938 0.10106546
9949.7969 46.768951 0.10227178
9898.792 46.772968 0.10365044
9847.7861 46.777206 0.10537376
9799.5371 46.779881 0.10658009
9749.2197 46.783226 0.10813108
9697.5254 46.787239 0.11002675
9647.8984 46.789692 0.1114054
9593.4453 46.791031 0.1124394
9544.5078 46.79237 0.11312873
9492.8115 46.79393 0.11399039
9445.9414 46.795715 0.11450738
9395.625 46.797276 0.1162307
9344.6191 46.798836 0.1172647
9299.8164 46.799953 0.11795403
9248.1221 46.801067 0.11916036
9189.5332 46.80196 0.1198497
9133.0137 46.802628 0.12036669
9077.1836 46.803074 0.12053902
9044.0977 46.803299 0.12105602
8977.2383 46.803745 0.12140068
8946.9111 46.803967 0.12174535
8884.1875 46.804413 0.12226235
8849.0352 46.804634 0.12260702
8775.9717 46.80508 0.12312401
8740.1299 46.805305 0.12364101
8673.96 46.805752 0.12398568
8594.0049 46.806198 0.12450267
8505.7793 46.806644 0.12501967
8420.3096 46.807087 0.12553667
8328.6367 46.807533 0.12639832
8276.2529 46.807758 0.12622599
8225.2461 46.80798 0.12657066
8169.4155 46.808205 0.127777
8065.3354 46.808651 0.12760465
7945.4033 46.809097 0.12846632
7880.6113 46.809319 0.12881099
7804.1025 46.809544 0.1295003
7727.5938 46.809765 0.13001731
7645.5708 46.809986 0.13018964
7558.0332 46.810211 0.13053431
7472.5645 46.810432 0.1310513
7376.7559 46.810658 0.13139597
7272.6763 46.810879 0.13174063
7165.1504 46.811104 0.13225763
7046.5957 46.811325 0.13294695
6923.9058 46.81155 0.1331193
6803.9731 46.811771 0.1331193
6689.5547 46.811996 0.13432562
6588.9214 46.812218 0.13501495
6494.4912 46.812443 0.13535962
6400.0615 46.812664 0.13553195
6306.3208 46.812885 0.13673827
6212.5801 46.81311 0.13708293
6108.5005 46.813332 0.13725528
5989.2568 46.813557 0.13811693
5826.5894 46.813778 0.13880627
5659.7866 46.814003 0.1389786
5529.5146 46.814224 0.14018492
5415.7852 46.814449 0.14052959
5337.2085 46.814671 0.14087425
5279.3096 46.814896 0.14139126
5228.9932 46.815117 0.14225291
5178.6768 46.815342 0.14328691
5104.2354 46.815563 0.14397624
5033.2407 46.815784 0.14449324
4974.6528 46.81601 0.1453549
4820.2568 46.816456 0.14638889
4725.1377 46.816677 0.14707823
4627.9502 46.816902 0.14811222
4553.5098 46.817123 0.14862922
4469.4185 46.817348 0.14914621
4366.7173 46.81757 0.15018021
4272.9771 46.817795 0.15104187
4161.3149 46.818016 0.15155888
4033.1111 46.818241 0.15242052
3910.4211 46.818462 0.15345453
3801.5171 46.818684 0.15414385
3722.9402 46.818909 0.15483318
3638.8494 46.81913 0.15586719
3542.3513 46.819355 0.15690118
3444.4751 46.819576 0.15741816
3321.0959 46.819801 0.15862449
3181.8638 46.820023 0.15931381
3027.4673 46.820248 0.16017549
2868.9353 46.820469 0.16086482
2620.1094 46.820694 0.16189882
2318.8987 46.820915 0.16293281
1877.0771 46.82114 0.16362214
1321.5262 46.821362 0.1644838
979.6488 46.821583 0.16637945
590.21167 46.821808 0.16724113
36.728584 46.822029 0.16827512
-283.78159 46.822254 0.16999845
-469.19501 46.822475 0.17172176
-178.32338 46.823368 0.17689174
-99.746712 46.823593 0.17740874
25.011005 46.824039 0.17809807
200.08537 46.824482 0.1782704
371.71338 46.824707 0.17895974
213.18149 46.824928 0.17913206
122.19796 46.825375 0.17999372
-26.684177 46.8256 0.18068305
-132.83162 46.825821 0.18171705
7.7792783 46.826267 0.18447438
-296.18842 46.826714 0.18688703
-210.02975 46.826939 0.18826568
-133.52089 46.82716 0.18878268
32.592968 46.827606 0.19016133
118.75162 46.827827 0.19102301
-43.226635 46.828499 0.19188467
-104.57159 46.82872 0.19240166
44.999809 46.829166 0.19309099
-83.204247 46.83028 0.1979163
-24.616371 46.830727 0.20050129
-92.164742 46.830952 0.2015353
-207.96196 46.831173 0.20239694
-95.611092 46.831844 0.20360327
-43.915905 46.832066 0.20463727
38.796391 46.832291 0.20446493
104.27696 46.832737 0.2058436
167.68973 46.833626 0.20842858
84.977425 46.833851 0.20894559
-30.819794 46.834072 0.21032424
-235.53275 46.834743 0.21411556
-196.24438 46.83519 0.21601121
-97.678902 46.835411 0.21618354
-3.9382966 46.835857 0.2175622
93.93792 46.836082 0.21807919
155.28288 46.836525 0.21894087
89.113037 46.836971 0.22014719
30.52516 46.837418 0.22187053
-68.729599 46.837643 0.22273217
-111.46428 46.838535 0.22652349
-45.294445 46.838982 0.22824681
-102.50378 46.839424 0.23014249
-44.605175 46.839649 0.23031481
9.847086 46.83987 0.23117647
52.581772 46.840542 0.2334168
-28.751986 46.841434 0.23600177
3.6436648 46.841881 0.23755278
-60.458366 46.842323 0.23962076
0.19731833 46.844109 0.24513541
64.299355 46.844555 0.24651407
-6.006104 46.845222 0.24858204
-61.147633 46.845894 0.25133935
7.7792783 46.84634 0.2530627
-68.040321 46.846786 0.25513068
0.88658828 46.848122 0.25926667
50.513962 46.848793 0.26133466
-6.6953731 46.849461 0.26340264
-57.701294 46.849686 0.26409197
-105.26086 46.850132 0.26650462
-47.362255 46.8508 0.2685726
17.429049 46.851692 0.2716746
-59.769096 46.85392 0.27925721
5.0222015 46.855259 0.2833932
-51.497868 46.855705 0.28494421
21.564661 46.856819 0.28908017
-70.797401 46.858383 0.29425013
15.361239 46.859718 0.2992478
-60.458366 46.86195 0.30700275
5.0222015 46.863289 0.31113875
-50.808598 46.864628 0.3151024
13.293431 46.867973 0.32751033
Test Control Stopped Time: 54.920158
Calendar Time: 11/18/02 10:28:14 AM
Total Counters:
Axial 0