## input
TWSX¦.¦/¦:¦1¦0¦0¦E¦2¦A
Test Control Started Time: 0.011596788
Calendar Time: 11/18/02 10:32:57 AM
File Name: C:\TS2\twsxKEVIN\Rampcomp.000
Procedure Name: RAMPCOMP Default Procedure
Operator: MTS
Teststar Config: C:\WINNT\Profiles\All Users\Start Menu\Programs\TestStar II\KEVIN.tcc
DRP Process Data DATAR Time: 36.621319
FORCE Time lvdt
lbf Sec in
50.513962 0.22613737 -0.00026603561
100.14134 0.32560211 7.8629149e-05
150.45799 0.426851 0.00059562671
200.08537 0.52631575 0.0004232942
250.40202 0.62778765 0.00076795928
300.71866 0.72970557 0.00076795928
350.34604 0.82827824 0.00094029179
401.35193 0.93175733 0.00076795928
450.29007 1.0332291 0.00076795928
500.60669 1.132471 0.001112624
550.23407 1.2328278 0.0012849566
600.55078 1.3336306 0.001112624
650.1781 1.4330953 0.0012849566
701.18402 1.5334522 0.0014572891
750.12213 1.633363 0.0016296216
800.43878 1.7321587 0.0014572891
850.06616 1.8305084 0.0016296216
900.38287 1.9315342 0.0018019538
950.01025 2.0283227 0.0016296216
1000.3268 2.1320248 0.0021466189
1050.6436 2.2330506 0.0023189513
1100.2709 2.3322923 0.0024912839
1150.5876 2.4324262 0.0024912839
1200.9042 2.534121 0.0026636166
1250.5316 2.6333628 0.0026636166
1300.1589 2.7339427 0.0024912839
1350.4756 2.8322923 0.0030082816
1400.103 2.9313111 0.002835949
1450.4196 3.0325601 0.003180614
1500.047 3.1342549 0.002835949
1550.3636 3.2341657 0.0033529459
1600.6804 3.3360837 0.0035252785
1650.3076 3.4346564 0.003180614
1700.6243 3.5359051 0.0038699436
1750.2517 3.6362619 0.0036976109
1800.5682 3.7368419 0.0038699436
1850.1957 3.8365297 0.0036976109
1900.5123 3.9362175 0.0038699436
1950.1395 4.0363512 0.0040422762
2000.4562 4.1367078 0.0042146086
2050.0837 4.2384028 0.004386941
2100.4004 4.3380904 0.004386941
2150.0276 4.4382243 0.0047316062
2200.3445 4.5383582 0.0047316062
2250.6611 4.6400533 0.0045592738
2300.2886 4.7381797 0.0049039386
2350.6052 4.8387594 0.0052486034
2400.2324 4.9388933 0.005076271
2450.5491 5.0381351 0.0052486034
2500.1765 5.1384921 0.0054209358
2550.4932 5.238626 0.0055932687
2600.1204 5.3387594 0.0057656011
2651.1265 5.4417925 0.0055932687
2700.0645 5.5392504 0.0055932687
2750.3811 5.6416144 0.0059379335
2800.6978 5.740633 0.0061102663
2850.3252 5.8418818 0.0059379335
2900.6418 5.9406776 0.0059379335
2950.269 6.0408115 0.0061102663
3000.5859 6.1440673 0.0066272635
3050.2131 6.2435322 0.0066272635
3100.53 6.3441119 0.0064549311
3150.1572 6.4440227 0.0066272635
3200.4739 6.5454946 0.006799595
3250.1011 6.6438441 0.0069719274
3300.4177 6.7437553 0.0073165926
3350.0452 6.8407669 0.0073165926
3400.3618 6.9442458 0.0073165926
3450.6787 7.0459409 0.0071442602
3500.3059 7.1445136 0.007488925
3550.6226 7.2459855 0.007488925
3600.2502 7.3450041 0.0081782555
3650.5669 7.446476 0.0076612579
3700.1941 7.5448256 0.0081782555
3750.5107 7.6476355 0.0085229203
3800.1384 7.745316 0.0083505874
3850.4551 7.8483491 0.0085229203
3900.0823 7.9482598 0.0081782555
3950.3989 8.0468321 0.0085229203
4000.0261 8.1480818 0.0086952532
4051.0322 8.2495537 0.0088675851
4101.3491 8.3483486 0.0086952532
4150.2871 8.4500437 0.009039918
4200.604 8.5517387 0.0088675851
4250.231 8.6487503 0.009039918
4300.5479 8.749999 0.009039918
4350.1748 8.8487949 0.0093845828
4400.4917 8.9498205 0.0093845828
4450.1191 9.0504007 0.0097292466
4500.436 9.152319 0.0097292466
4550.063 9.2504454 0.0097292466
4600.3799 9.3525858 0.0099015795
4650.0073 9.4520512 0.010246244
4700.3237 9.5521851 0.010073911
4750.6401 9.6525412 0.010418577
4800.2676 9.7528982 0.010590909
4850.5845 9.854147 0.010590909
4900.2119 9.9524965 0.010418577
4951.2178 10.054192 0.010935575
5000.1558 10.154549 0.010935575
5050.4727 10.254683 0.010935575
5100.7896 10.35437 0.011624904
5150.4165 10.455842 0.011107907
5200.0435 10.555753 0.011452572
5251.0498 10.655887 0.011452572
5300.6772 10.754906 0.011624904
5350.3047 10.855931 0.011797237
5400.6211 10.956065 0.01196957
5450.2485 11.056645 0.011797237
5500.5654 11.15611 0.012314235
5550.1929 11.255129 0.012314235
5600.5093 11.356824 0.012141902
5650.1367 11.45718 0.012486567
5700.4531 11.556868 0.012486567
5750.0806 11.65834 0.012486567
5800.397 11.758473 0.012831233
5850.0249 11.856823 0.012831233
5900.3413 11.958295 0.01334823
5951.3472 12.061774 0.013175897
6000.2852 12.159009 0.013175897
6051.291 12.261596 0.013520561
6100.9189 12.360392 0.013520561
6151.2354 12.460526 0.013692894
6200.8628 12.561106 0.013865226
6250.4902 12.661239 0.014037559
6300.1172 12.760258 0.014037559
6350.4341 12.860838 0.014037559
6400.7505 12.959188 0.014382224
6451.7563 13.060659 0.014209892
6500.0054 13.160793 0.014554556
6550.3223 13.260927 0.014899221
6600.6387 13.362399 0.014726889
6650.9556 13.461194 0.014726889
6700.5825 13.562666 0.015243886
6750.2104 13.6628 0.015416219
6800.5269 13.763603 0.015416219
6850.1543 13.862844 0.015588552
6900.4707 13.965654 0.015760884
6950.7876 14.063559 0.015933217
7000.4146 14.164807 0.016105549
7050.0425 14.263157 0.015760884
7100.3589 14.36619 0.016277881
7150.6758 14.466101 0.016105549
7200.3032 14.566011 0.016622545
7250.6201 14.666145 0.016450213
7300.2471 14.763157 0.016277881
7350.564 14.867974 0.016794877
7400.1909 14.967662 0.016794877
7450.5078 15.066235 0.016967211
7500.1348 15.16793 0.017139543
7550.4517 15.268732 0.017311875
7600.0786 15.367082 0.017484209
7650.3955 15.468554 0.017484209
7700.0234 15.566458 0.017311875
7750.3394 15.668153 0.018001206
7801.3457 15.771408 0.017828872
7850.2842 15.868643 0.017828872
7900.6006 15.972122 0.018001206
7951.606 16.072033 0.018001206
8001.2339 16.171944 0.018518204
8050.1719 16.270292 0.019035202
8100.4883 16.370426 0.019207533
8150.8052 16.472345 0.019035202
8200.4326 16.572479 0.019207533
8250.0596 16.670382 0.019552199
8300.376 16.769625 0.019552199
8350.0039 16.872658 0.019379865
8400.3213 16.971006 0.019896865
8450.6377 17.072256 0.019896865
8500.9541 17.17239 0.020069197
8551.2705 17.27453 0.019896865
8600.209 17.372211 0.020069197
8650.5254 17.474352 0.02093086
8700.8418 17.572924 0.02093086
8750.4688 17.674397 0.020758526
8800.0967 17.77453 0.02093086
8850.4131 17.872879 0.021103192
8900.041 17.974798 0.021275524
8950.3574 18.074709 0.021447858
9000.6738 18.17462 0.021275524
9050.3018 18.274754 0.021964855
9100.6182 18.376448 0.021792522
9150.2451 18.476358 0.022137187
9200.5625 18.576492 0.022481853
9250.1895 18.674843 0.022137187
9300.5059 18.776537 0.022481853
9350.1328 18.876225 0.022481853
9400.4502 18.975245 0.022998847
9450.0771 19.075378 0.022826515
9500.3936 19.178633 0.023515845
9550.0215 19.278545 0.023688179
9601.0273 19.378456 0.02386051
9650.6553 19.478588 0.02386051
9700.2822 19.579168 0.02386051
9750.5986 19.680641 0.02386051
9800.2266 19.780329 0.024205176
9850.543 19.882023 0.024205176
9900.1699 19.979034 0.024722174
9950.4863 20.081844 0.024894506
10000.114 20.180418 0.025411503
10050.431 20.282335 0.025239171
10100.747 20.382246 0.025239171
10151.063 20.483942 0.025756169
10200.002 20.582291 0.026100833
10250.319 20.682425 0.025928501
10301.324 20.785234 0.026273165
10350.263 20.884031 0.026790163
10400.58 20.98461 0.026962496
10450.896 21.08452 0.026790163
10500.523 21.185993 0.02730716
10550.15 21.28635 0.027651826
10601.157 21.388937 0.027824158
10650.096 21.482826 0.027996492
10700.412 21.586306 0.028168824
10750.039 21.68644 0.028341155
10800.355 21.78635 0.028858153
10850.673 21.89072 0.029202819
10900.3 21.987955 0.029547485
10951.306 22.090765 0.029719817
11000.244 22.188446 0.030064479
11050.561 22.288357 0.030236812
11100.188 22.389606 0.030409144
11150.504 22.491524 0.030581476
11200.132 22.589651 0.030926142
11251.138 22.692907 0.031615473
11300.765 22.793041 0.031787805
11350.393 22.893843 0.032132469
11400.02 22.993753 0.032649469
11451.026 23.094557 0.032477133
11500.653 23.196697 0.03368346
11550.28 23.293709 0.03368346
11601.287 23.399641 0.034372792
11650.225 23.496653 0.034545124
11700.541 23.598125 0.034889791
11750.168 23.699596 0.035234455
11801.175 23.801292 0.036096118
11850.113 23.901649 0.036440779
11900.43 24.000444 0.036613114
11950.057 24.099686 0.037474774
12000.373 24.203611 0.037819441
12050.001 24.303522 0.038508769
12100.317 24.402317 0.039198101
12150.634 24.504904 0.039542764
12200.261 24.60437 0.040059764
12251.268 24.705618 0.040749092
12300.895 24.805529 0.040749092
12350.521 24.908339 0.041783087
12400.149 25.006243 0.042472418
12451.155 25.110168 0.043334082
12501.472 25.209187 0.044023409
12550.41 25.31155 0.044712741
12600.037 25.410347 0.04522974
12651.044 25.512041 0.045919068
12700.671 25.615074 0.046780732
12750.298 25.716324 0.047814727
12800.614 25.820471 0.048848718
12850.242 25.920605 0.04902105
12901.938 26.02453 0.050744373
12950.186 26.128233 0.051606037
13000.502 26.232826 0.053157032
13050.131 26.336975 0.054191027
13100.447 26.450266 0.056086682
13150.074 26.558651 0.058154672
13200.391 26.67841 0.060394995
13250.019 26.793262 0.063841641
13300.335 26.90321 0.066943631
13350.651 27.023191 0.071251944
13400.278 27.137598 0.075904921
13450.596 27.231487 0.079351567
13500.223 27.326046 0.083142884
13550.539 27.443129 0.087795854
13600.167 27.563335 0.093482822
13650.484 27.699373 0.10072079
13700.8 27.888268 0.11450738
13750.428 28.056868 0.13018964
13800.055 28.227028 0.15000787
13851.062 28.492861 0.19016133
13799.365 28.536573 0.1979163
13748.36 28.540586 0.19895029
13801.434 28.546831 0.1999843
13853.129 28.548838 0.20050129
13902.756 28.551069 0.20119062
13950.315 28.553968 0.20136295
14001.321 28.561104 0.20239694
14050.949 28.577162 0.20412028
14100.576 28.611506 0.20670526
14150.203 28.6628 0.20997958
14200.52 28.729258 0.21359856
14250.148 28.806868 0.21704522
14301.153 28.892059 0.22014719
14350.092 28.979481 0.22307685
14400.407 29.076715 0.22652349
14450.726 29.172167 0.22962548
14501.041 29.273415 0.23255514
14550.669 29.373995 0.23565711
14600.985 29.475689 0.23858677
14650.613 29.579168 0.24168876
14700.241 29.680418 0.2446184
14751.246 29.783674 0.24806505
14800.874 29.884029 0.25099471
14850.501 29.985056 0.25444135
14900.129 30.085413 0.25788802
14951.134 30.192015 0.26116231
15000.072 30.293486 0.26409197
15050.389 30.396519 0.26788327
15100.017 30.497768 0.27132994
15150.334 30.599239 0.27443191
15201.339 30.701603 0.27856788
15250.277 30.803299 0.28166988
15300.594 30.907225 0.28563353
15350.222 31.006689 0.28925252
15401.227 31.112844 0.29338849
15450.166 31.213869 0.29717979
15500.481 31.318241 0.30131578
15550.799 31.420605 0.3056241
15600.425 31.524754 0.30976009
15650.054 31.626894 0.31372371
15701.059 31.736395 0.31837672
15649.364 31.937777 0.330957
15599.048 31.957624 0.33388665
15548.73 31.979481 0.33733329
15499.792 31.997768 0.34095225
15449.476 32.011593 0.3442266
15399.848 32.018955 0.34577757
15348.843 32.027874 0.34870723
15299.215 32.03434 0.35077521
15246.83 32.040363 0.35267088
15196.515 32.044601 0.35456651
15148.266 32.048836 0.35577288
15097.948 32.05196 0.35749617
15046.942 32.054413 0.35835788
14996.627 32.057091 0.35973653
14948.378 32.058872 0.36059818
14899.439 32.060432 0.36163217
14841.541 32.061771 0.36197683
14798.116 32.062889 0.36301082
14749.178 32.064003 0.36318317
14689.902 32.065342 0.36456183
14638.895 32.066231 0.36507884
14596.85 32.066902 0.36576813
14541.02 32.067795 0.36662984
14498.285 32.068462 0.36697447
14441.766 32.069355 0.36783615
14388.002 32.070023 0.36852545
14336.996 32.070694 0.3692148
14283.922 32.071362 0.37007645
14242.566 32.071808 0.37007645
14190.87 32.072254 0.37093809
14138.486 32.072701 0.37093809
14092.994 32.073147 0.3717998
14042.678 32.073593 0.3717998
13981.332 32.074039 0.37266144
13946.181 32.074261 0.37266144
13877.942 32.074707 0.3733508
13841.411 32.074932 0.37352312
13766.97 32.075375 0.37438476
13688.394 32.075821 0.37472945
13644.28 32.076046 0.37490177
13599.478 32.076267 0.37524644
13495.397 32.076714 0.37593576
13436.121 32.076939 0.37645274
13375.466 32.07716 0.37662509
13316.878 32.077385 0.37696975
13249.329 32.077606 0.3771421
13170.752 32.077831 0.37765911
13086.661 32.078053 0.37817609
12991.542 32.078274 0.37800375
12886.084 32.078499 0.3786931
12764.084 32.07872 0.3793824
12630.365 32.078945 0.37921005
12486.998 32.079166 0.37989941
12347.076 32.079391 0.38058874
12202.329 32.079613 0.3809334
12045.865 32.079838 0.38127807
11883.197 32.080059 0.3819674
11697.095 32.080284 0.38248441
11486.868 32.080505 0.38265672
11264.923 32.08073 0.38334605
11027.814 32.080952 0.38438007
10779.678 32.081173 0.38489705
10510.173 32.081398 0.38472471
10200.692 32.081619 0.38610336
9867.7744 32.081844 0.38713738
9516.2471 32.082066 0.3873097
9170.9238 32.082291 0.38868836
8822.1533 32.082512 0.38955003
8439.6094 32.082737 0.39041167
8043.9683 32.082958 0.39127338
7618.0005 32.083183 0.39230737
7169.2861 32.083405 0.39334133
6734.3569 32.08363 0.39437532
6311.146 32.083851 0.39540932
5913.4375 32.084072 0.39696032
5475.062 32.084297 0.39782199
4739.6123 32.084518 0.39902833
3912.4893 32.084743 0.40057933
3376.2375 32.084965 0.40195799
2903.3989 32.08519 0.4031643
2672.4937 32.085411 0.4047153
2560.1428 32.085636 0.4062663
2445.0349 32.085857 0.40764496
2349.9158 32.086082 0.40885127
2193.4517 32.086304 0.40988526
2106.6038 32.086529 0.41126391
2162.4346 32.08675 0.41178089
2276.1638 32.086971 0.41212559
2418.8425 32.087196 0.4126426
2219.644 32.087418 0.41298726
1933.5973 32.087643 0.41315955
1791.6078 32.088089 0.41402125
1605.5052 32.08831 0.41505525
1546.228 32.088535 0.41608921
1371.1537 32.088757 0.41729555
1049.265 32.088982 0.41832957
596.41516 32.089203 0.41936356
31.21443 32.089428 0.42108688
-366.4939 32.089649 0.42263788
-407.16074 32.08987 0.42384422
-325.827 32.090096 0.42539516
-226.57222 32.090317 0.42677382
-139.72432 32.090542 0.42798018
-10.141719 32.090763 0.42884183
-190.73024 32.091209 0.43022048
-61.836906 32.091434 0.43022048
62.920811 32.091656 0.43004817
103.5877 32.091881 0.43039283
206.97807 32.092102 0.43056518
124.95503 32.092327 0.4307375
237.99516 32.09277 0.43211618
196.63902 32.093216 0.43401179
46.378353 32.093662 0.43642443
-170.05215 32.093887 0.43780312
-419.5676 32.094109 0.43900943
-281.02451 32.094555 0.44124979
-173.4985 32.09478 0.44193909
31.21443 32.095001 0.44262844
122.19796 32.095669 0.44366243
43.621273 32.095894 0.44452408
124.26576 32.09634 0.4446964
162.86484 32.096561 0.44521341
23.632469 32.097008 0.4471091
-118.35697 32.098125 0.45262372
-215.54391 32.098347 0.45383006
56.028118 32.099239 0.45658737
143.56531 32.099461 0.45693201
96.694992 32.099907 0.45796603
47.756889 32.100353 0.45882767
114.616 32.101025 0.461068
-34.955406 32.101692 0.46451467
-110.08574 32.101913 0.46537632
-196.24438 32.102585 0.46813363
-148.68481 32.102806 0.46865064
-96.300362 32.103031 0.46916762
28.457354 32.103477 0.47020164
152.5258 32.103699 0.47123563
223.52052 32.103924 0.47175261
98.07354 32.10437 0.47244194
-14.277334 32.104591 0.47347593
-57.012016 32.104813 0.47416529
18.118317 32.105705 0.47812894
-109.39648 32.106152 0.48019689
-16.34514 32.107269 0.4832989
69.813499 32.107712 0.4848499
111.85893 32.107937 0.48519456
9.847086 32.108829 0.48812419
-103.19305 32.109051 0.48881355
-33.57687 32.109722 0.49191552
-129.38528 32.110836 0.49605152
-52.187138 32.111282 0.49708548
39.485661 32.111504 0.49743018
100.83061 32.112396 0.50035977
43.621273 32.112621 0.50122148
-0.49195164 32.112843 0.50156617
-70.797401 32.113289 0.50380647
-105.95013 32.11351 0.50466812
-46.672985 32.114182 0.50725311
73.94912 32.115967 0.51225078
-17.03441 32.116856 0.51552504
-52.187138 32.117081 0.51655906
1.5758566 32.118866 0.52328002
-80.447174 32.121319 0.53155202
-29.441254 32.122433 0.53499866
6.4007416 32.122879 0.53672194
-70.797401 32.125553 0.54551089
15.361239 32.127117 0.55085319
-68.729599 32.129791 0.56033146
14.671971 32.130909 0.56395048
-58.39056 32.134251 0.57532442
7.0900097 32.135143 0.57773709
Test Control Stopped Time: 36.792816
Calendar Time: 11/18/02 10:33:34 AM
Total Counters:
Axial 0