## input
TWSX¦.¦/¦:¦1¦0¦0¦E¦2¦A
Test Control Started Time: 0.010481712
Calendar Time: 11/18/02 10:37:38 AM
File Name: C:\TS2\twsxKEVIN\Rampcomp.000
Procedure Name: RAMPCOMP Default Procedure
Operator: MTS
Teststar Config: C:\WINNT\Profiles\All Users\Start Menu\Programs\TestStar II\KEVIN.tcc
DRP Process Data DATAR Time: 10.281668
FORCE Time lvdt
lbf Sec in
0.19731833 0.19848348 0.00059562671
50.513962 0.27363959 0.00076795928
100.83061 0.34946474 0.0012849566
150.45799 0.42640498 0.001112624
200.08537 0.49999997 0.00094029179
251.09126 0.57783222 0.001112624
300.02939 0.65254235 0.0012849566
350.34604 0.72836751 0.001112624
400.66269 0.80441564 0.0012849566
450.29007 0.87979478 0.0014572891
500.60669 0.95383579 0.0019742863
550.92334 1.030776 0.0018019538
600.55078 1.103925 0.0018019538
650.1781 1.1801962 0.0021466189
701.18402 1.2535682 0.0021466189
750.12213 1.3233719 0.0021466189
800.43878 1.3998661 0.0023189513
850.06616 1.4761373 0.002835949
900.38287 1.5521854 0.0026636166
950.01025 1.6262264 0.002835949
1001.0161 1.7009366 0.002835949
1050.6436 1.7758696 0.0030082816
1100.2709 1.8523638 0.0033529459
1150.5876 1.9259589 0.0035252785
1200.9042 1.9999999 0.0036976109
1250.5316 2.076494 0.0036976109
1300.1589 2.1518731 0.0040422762
1350.4756 2.2288134 0.0036976109
1400.103 2.3028543 0.0040422762
1450.4196 2.3771183 0.0042146086
1500.047 2.4531667 0.0042146086
1550.3636 2.5287688 0.0045592738
1601.3695 2.604594 0.0045592738
1650.9969 2.6799731 0.0047316062
1701.3136 2.753345 0.0047316062
1750.2517 2.8296163 0.0052486034
1801.2576 2.9061105 0.0049039386
1850.1957 2.9794824 0.0052486034
1900.5123 3.0548615 0.0052486034
1950.1395 3.1295717 0.0055932687
2000.4562 3.2069578 0.0057656011
2050.0837 3.281445 0.0062825987
2101.0896 3.356601 0.0062825987
2150.0276 3.430419 0.0061102663
2200.3445 3.5064671 0.0064549311
2250.6611 3.5836306 0.0066272635
2300.2886 3.6570024 0.006799595
2350.6052 3.7308204 0.0071442602
2400.9216 3.8070917 0.0073165926
2450.5491 3.8820248 0.0076612579
2500.1765 3.9587419 0.007488925
2551.1824 4.0338979 0.0078335898
2600.1204 4.1079388 0.0080059227
2651.1265 4.1835413 0.0080059227
2700.0645 4.2600355 0.0081782555
2751.0706 4.3351912 0.0083505874
2800.0085 4.4099016 0.0086952532
2851.0144 4.4837193 0.0086952532
2900.6418 4.5604367 0.0093845828
2950.269 4.6369309 0.0093845828
3000.5859 4.7134252 0.0095569156
3050.2131 4.7870202 0.010073911
3100.53 4.8632913 0.010418577
3150.1572 4.9371095 0.010590909
3201.1633 5.0153875 0.010763242
3250.1011 5.0916591 0.011452572
3300.4177 5.1692681 0.011797237
3350.0452 5.2557979 0.012831233
3400.3618 5.3331842 0.013692894
3450.6787 5.4125776 0.014209892
3500.9954 5.4812665 0.014899221
3550.6226 5.5548615 0.015933217
3600.2502 5.6313558 0.017139543
3650.5669 5.7058425 0.01765654
3700.1941 5.7850132 0.018518204
3750.5107 5.8681974 0.019724533
3800.1384 5.9489293 0.021275524
3850.4551 6.0508471 0.023171181
3900.0823 6.140276 0.025583835
3849.0767 6.2212305 0.029892148
3798.7598 6.224576 0.030236812
3747.0647 6.2263598 0.030236812
3689.166 6.2270288 0.030581476
3638.1599 6.227921 0.03075381
3574.0576 6.2283673 0.031098474
3460.3284 6.2290363 0.031098474
3380.373 6.2294822 0.031098474
3347.2881 6.229928 0.031443138
3290.0789 6.2308202 0.031787805
3249.4119 6.2321582 0.031960137
3197.7168 6.2352805 0.033338796
3137.7502 6.2359495 0.03368346
3081.9197 6.2363958 0.03420046
3030.9136 6.2368417 0.03420046
2993.0037 6.2370648 0.034717456
2939.9302 6.2372875 0.034889791
2866.8674 6.2375107 0.034889791
2748.3135 6.2377338 0.035062123
2568.4141 6.2379565 0.035234455
2279.6104 6.2381797 0.035579119
1932.2188 6.2384028 0.035579119
1462.1372 6.238626 0.036268447
831.45587 6.2388487 0.036785446
322.086 6.2390718 0.03713011
-26.684177 6.239295 0.037819441
-252.07521 6.2395177 0.038853437
-365.11533 6.2397408 0.039887432
-289.98502 6.240633 0.042300086
-163.84874 6.2408562 0.042472418
-26.684177 6.2410789 0.042300086
123.5765 6.241302 0.041955423
211.80295 6.2415252 0.041438423
126.33357 6.24264 0.041610755
74.638382 6.2430863 0.04316175
-85.272057 6.243309 0.044368077
-254.14302 6.2435322 0.045746736
-147.99554 6.2442012 0.049193382
-50.119331 6.2444243 0.050227378
5.7114716 6.244647 0.050572041
-85.272057 6.245316 0.051606037
-45.294445 6.2457623 0.051778369
34.660774 6.2459855 0.051950704
166.31119 6.2466545 0.053329363
98.762817 6.2473235 0.056259017
-40.469559 6.2477694 0.05849934
-173.4985 6.2479925 0.059361
-258.27863 6.2482157 0.060394995
-156.95604 6.2488847 0.062807649
-92.854019 6.2491074 0.063152313
-23.927101 6.2493305 0.063324645
60.163734 6.2497764 0.064013973
149.76872 6.2502227 0.064186305
232.48102 6.2504458 0.06487564
153.21507 6.2508917 0.066081963
5.7114716 6.2513375 0.068322286
-117.66771 6.2515607 0.069356285
-198.31219 6.2517838 0.070217945
-76.311554 6.2528987 0.07469859
21.564661 6.2531219 0.074870922
97.38427 6.253345 0.075215586
38.796391 6.2544599 0.077283576
-33.57687 6.255352 0.080385558
-113.53209 6.2557979 0.082625881
-3.2490275 6.2569132 0.086072527
76.016922 6.2575822 0.08745119
41.553467 6.2582512 0.088312849
-5.3168349 6.2589202 0.09038084
-65.972511 6.260035 0.095550813
-105.95013 6.2602582 0.09624014
-32.19833 6.2611504 0.097963467
29.83589 6.2613735 0.098652795
101.51989 6.2622652 0.10072079
47.067619 6.2629347 0.10278878
-13.588064 6.2633805 0.10485677
-63.904713 6.2638264 0.10640775
-113.53209 6.2644954 0.10813108
-8.0739117 6.2651644 0.11037141
83.598877 6.2656107 0.11157773
33.282238 6.2665029 0.11416273
-10.141719 6.2669487 0.11519671
-50.119331 6.2676177 0.11709237
11.225625 6.269402 0.12277934
62.231544 6.2702942 0.12553667
-14.277334 6.2709632 0.12708767
68.434967 6.274085 0.13622127
-24.616371 6.2752004 0.14001259
-56.32275 6.2754235 0.14052959
11.914895 6.2776537 0.14725055
-51.497868 6.2796607 0.15362686
11.914895 6.2821136 0.16069248
-50.119331 6.2836747 0.16551779
13.293431 6.2850127 0.16930911
Test Control Stopped Time: 10.381802
Calendar Time: 11/18/02 10:37:49 AM
Total Counters:
Axial 0