## input
TWSX¦.¦/¦:¦1¦0¦0¦E¦2¦A
Test Control Started Time: 0.010258697
Calendar Time: 11/18/02 10:36:25 AM
File Name: C:\TS2\twsxKEVIN\Rampcomp.000
Procedure Name: RAMPCOMP Default Procedure
Operator: MTS
Teststar Config: C:\WINNT\Profiles\All Users\Start Menu\Programs\TestStar II\KEVIN.tcc
DRP Process Data DATAR Time: 27.787018
FORCE Time lvdt
lbf Sec in
-749.72754 0.21587867 7.8629149e-05
-699.41083 0.29549506 7.8629149e-05
-649.09424 0.36886707 0.0004232942
-599.46686 0.44402316 0.00059562671
-549.83948 0.51739514 0.00059562671
-499.5228 0.59232825 7.8629149e-05
-449.89542 0.66614628 0.00076795928
-399.5788 0.7433095 0.00059562671
-349.95142 0.81801957 0.00076795928
-298.9455 0.89429075 0.001112624
-249.31812 0.96944684 0.0014572891
-198.31219 1.044603 0.0014572891
-148.68481 1.1179749 0.0014572891
-99.746712 1.1949152 0.0012849566
-49.430058 1.2707403 0.0014572891
0.19731833 1.3452274 0.0012849566
50.513962 1.4208295 0.0016296216
100.83061 1.4950936 0.0016296216
150.45799 1.5698036 0.0019742863
200.77464 1.6483049 0.0019742863
250.40202 1.7261373 0.0019742863
300.02939 1.7988402 0.0019742863
351.03528 1.8760035 0.0021466189
401.35193 1.9500445 0.0024912839
450.97934 2.0265386 0.0024912839
500.60669 2.1003566 0.0026636166
550.23407 2.1772969 0.0026636166
600.55078 2.2517838 0.0030082816
650.1781 2.3253789 0.002835949
700.49475 2.400089 0.002835949
750.12213 2.4750221 0.002835949
800.43878 2.547502 0.003180614
850.06616 2.6224351 0.0033529459
900.38287 2.6989293 0.0035252785
950.01025 2.7754235 0.0033529459
1001.0161 2.8505797 0.0035252785
1050.6436 2.9255128 0.0035252785
1100.2709 2.9988847 0.0035252785
1150.5876 3.0742638 0.0038699436
1200.2148 3.150089 0.0038699436
1250.5316 3.2274752 0.0040422762
1300.1589 3.3006241 0.0040422762
1351.1649 3.3773415 0.004386941
1400.103 3.4509366 0.0040422762
1451.1089 3.5274305 0.0042146086
1500.7363 3.6008027 0.0042146086
1550.3636 3.6764047 0.0045592738
1601.3695 3.7511148 0.0047316062
1650.3076 3.8276091 0.0049039386
1700.6243 3.9025421 0.0047316062
1751.6302 3.9790363 0.0049039386
1800.5682 4.0539694 0.0052486034
1850.885 4.1293483 0.0049039386
1900.5123 4.2042813 0.0052486034
1950.1395 4.2774305 0.0054209358
2001.1455 4.3530326 0.0054209358
2050.7729 4.4279656 0.0055932687
2100.4004 4.5028987 0.0055932687
2150.0276 4.5807309 0.0059379335
2200.3445 4.654995 0.0059379335
2250.6611 4.7303743 0.0059379335
2300.2886 4.8044152 0.0061102663
2351.2942 4.8800173 0.0061102663
2400.9216 4.9551735 0.0062825987
2450.5491 5.0294375 0.0066272635
2500.1765 5.1050396 0.0062825987
2551.1824 5.1815338 0.0066272635
2600.1204 5.2564669 0.006799595
2650.4373 5.3316231 0.0066272635
2700.0645 5.4052181 0.006799595
2750.3811 5.4801512 0.0069719274
2800.0085 5.5539694 0.0069719274
2851.0144 5.6320248 0.006799595
2901.3311 5.7082958 0.0073165926
2950.269 5.7818909 0.007488925
3000.5859 5.8583851 0.0076612579
3050.2131 5.9322028 0.0076612579
3100.53 6.0078053 0.0076612579
3150.1572 6.0802851 0.0076612579
3201.1633 6.1585631 0.0081782555
3250.1011 6.2308202 0.0078335898
3300.4177 6.3088756 0.0081782555
3350.0452 6.3842549 0.0083505874
3401.0513 6.4589648 0.0081782555
3450.6787 6.5330057 0.0086952532
3500.3059 6.6086078 0.0085229203
3550.6226 6.685102 0.0083505874
3600.2502 6.7589202 0.0086952532
3650.5669 6.8342991 0.0092122508
3700.1941 6.9092326 0.0092122508
3750.5107 6.9857264 0.0092122508
3800.8274 7.0611057 0.0092122508
3850.4551 7.1340318 0.0092122508
3900.7712 7.2096338 0.0092122508
3951.0881 7.2885814 0.0093845828
4000.0261 7.3623991 0.009039918
4050.3428 7.4373322 0.0097292466
4100.6597 7.5124884 0.0097292466
4150.9761 7.5878677 0.010246244
4200.604 7.6630235 0.010246244
4250.231 7.7395177 0.010246244
4300.5479 7.8155661 0.010073911
4350.1748 7.8907223 0.010246244
4401.1812 7.9656553 0.010418577
4450.1191 8.0399189 0.010763242
4501.125 8.114852 0.010935575
4550.063 8.1882238 0.010935575
4600.3799 8.2662792 0.010935575
4650.0073 8.3427734 0.010935575
4701.0132 8.4181528 0.01128024
4750.6401 8.4915247 0.01128024
4800.2676 8.5675726 0.011452572
4850.5845 8.6427288 0.011624904
4900.2119 8.7161007 0.011624904
4950.5283 8.7917032 0.011797237
5000.1558 8.8650751 0.011797237
5050.4727 8.9429073 0.01196957
5100.0996 9.0151644 0.011797237
5150.4165 9.0963421 0.012141902
5200.0435 9.169714 0.012141902
5250.3604 9.2435322 0.012141902
5300.6772 9.3191338 0.012486567
5350.3047 9.392952 0.012831233
5400.6211 9.4685545 0.0126589
5450.2485 9.5421495 0.0126589
5501.2549 9.6199818 0.013003564
5550.1929 9.6949148 0.01334823
5601.1987 9.7729702 0.01334823
5650.1367 9.8465652 0.013175897
5700.4531 9.9203825 0.013175897
5750.0806 9.9953156 0.013520561
5800.397 10.070472 0.013692894
5851.4033 10.147189 0.013692894
5900.3413 10.22346 0.013865226
5950.6582 10.297278 0.013692894
6000.2852 10.372658 0.014037559
6050.6021 10.447145 0.014209892
6100.229 10.522078 0.014726889
6150.5459 10.598795 0.014554556
6200.1733 10.672613 0.014554556
6250.4902 10.747769 0.014382224
6300.8066 10.823817 0.014899221
6350.4341 10.897412 0.015071554
6400.0615 10.974575 0.015071554
6451.0674 11.046164 0.015071554
6500.6948 11.122658 0.015243886
6550.3223 11.200713 0.015588552
6601.3281 11.275646 0.015416219
6650.2661 11.349241 0.015933217
6700.5825 11.424174 0.015933217
6750.8994 11.499776 0.015416219
6800.5269 11.574709 0.016105549
6850.1543 11.650535 0.016105549
6901.1602 11.726136 0.016794877
6950.0981 11.800178 0.016105549
7001.7935 11.877787 0.016622545
7050.0425 11.949821 0.016794877
7100.3589 12.026092 0.016622545
7150.6758 12.102586 0.016622545
7200.3032 12.177519 0.016794877
7250.6201 12.253121 0.017139543
7300.2471 12.329169 0.017311875
7350.564 12.403434 0.017311875
7400.1909 12.478367 0.01765654
7450.5078 12.551516 0.017484209
7500.1348 12.62801 0.01765654
7550.4517 12.704281 0.017828872
7600.7681 12.778545 0.01765654
7651.085 12.854593 0.018173538
7700.0234 12.928411 0.018001206
7750.3394 13.004906 0.018173538
7800.6558 13.0814 0.01834587
7850.2842 13.155218 0.018690536
7900.6006 13.230373 0.019207533
7950.228 13.305306 0.019035202
8000.5444 13.381801 0.018862868
8050.1719 13.455396 0.019207533
8100.4883 13.530552 0.019552199
8150.1157 13.605708 0.019552199
8201.1221 13.682202 0.019379865
8250.749 13.75825 0.020069197
8300.376 13.829392 0.020069197
8350.6924 13.907001 0.020069197
8400.3213 13.982381 0.020069197
8452.0156 14.058652 0.020413863
8500.9541 14.133585 0.020586194
8550.5811 14.208741 0.020413863
8600.209 14.282783 0.021275524
8650.5254 14.360392 0.02093086
8700.1523 14.433987 0.021275524
8750.4688 14.510258 0.02162019
8800.0967 14.584968 0.021447858
8850.4131 14.659232 0.02162019
8900.041 14.735726 0.021792522
8950.3574 14.810659 0.021964855
9000.6738 14.885816 0.022137187
9050.3018 14.961194 0.022309519
9100.6182 15.036127 0.022481853
9150.2451 15.112399 0.022826515
9200.5625 15.187778 0.022654183
9250.1895 15.260704 0.022998847
9300.5059 15.337421 0.023343513
9350.1328 15.412354 0.023343513
9401.1396 15.489071 0.023515845
9450.0771 15.564005 0.023688179
9500.3936 15.637599 0.024032842
9550.0215 15.714763 0.024205176
9600.3389 15.789696 0.024377508
9650.6553 15.86619 0.025066838
9700.9717 15.941123 0.025066838
9750.5986 16.016056 0.024894506
9800.2266 16.091881 0.025239171
9850.543 16.168152 0.025583835
9900.1699 16.242416 0.025583835
9951.1758 16.319357 0.026100833
10000.114 16.393175 0.026617831
10051.81 16.469891 0.026617831
10100.059 16.543486 0.026790163
10151.063 16.619759 0.027479494
10200.002 16.69603 0.02730716
10250.319 16.770739 0.027824158
10300.636 16.846563 0.028341155
10350.263 16.923504 0.028341155
10400.58 16.998215 0.029202819
10450.207 17.073147 0.029375151
10500.523 17.149864 0.029892148
10550.15 17.223459 0.029719817
10600.468 17.299953 0.030236812
10650.096 17.376448 0.030926142
10700.412 17.453611 0.031270806
10750.728 17.528545 0.031615473
10800.355 17.604816 0.032132469
10850.673 17.681755 0.032649469
10900.3 17.75602 0.033166464
10950.616 17.833183 0.033166464
11000.934 17.907894 0.03420046
11050.561 17.98461 0.034717456
11101.566 18.062889 0.035234455
11150.504 18.139383 0.035923786
11200.132 18.216101 0.036613114
11250.448 18.292818 0.037474774
11300.076 18.371765 0.038336437
11350.393 18.44692 0.039370432
11400.02 18.525423 0.04057676
11450.337 18.602585 0.041266091
11500.653 18.680641 0.042472418
11550.28 18.759365 0.043678746
11600.598 18.841881 0.044712741
11650.225 18.927073 0.0466084
11701.23 19.011818 0.048848718
11750.168 19.099463 0.051089041
11800.485 19.181978 0.054363359
11850.802 19.261818 0.056776013
11901.118 19.346786 0.059877999
11951.435 19.432201 0.063324645
12000.373 19.540586 0.068839289
12050.69 19.650311 0.075387925
12100.317 19.883139 0.097963467
12151.323 19.92618 0.10347811
12200.261 19.971676 0.10864808
12149.944 20.093664 0.12536433
12200.951 20.109722 0.12812166
12250.578 20.117304 0.1295003
12300.895 20.127563 0.13087897
12350.521 20.153879 0.13363628
12400.839 20.221899 0.14035726
12450.466 20.324039 0.15018021
12398.771 20.435993 0.16327748
12452.534 20.45941 0.16793045
12501.472 20.466991 0.16879213
12551.099 20.477028 0.1703431
12600.727 20.49264 0.17172176
12650.354 20.522301 0.17396209
12700.671 20.568018 0.17706406
12750.987 20.625778 0.18016607
12801.305 20.691345 0.18309572
12850.242 20.759142 0.18637003
12900.559 20.829168 0.18929967
12950.186 20.902094 0.19240166
13000.502 20.976358 0.19550364
13050.131 21.051962 0.19843329
13100.447 21.12734 0.20136295
13150.074 21.202272 0.20446493
13200.391 21.279213 0.20704992
13250.019 21.356823 0.21049656
13300.335 21.435547 0.21359856
13350.651 21.513603 0.21704522
13400.278 21.588758 0.21997485
13450.596 21.666368 0.22307685
13500.223 21.74197 0.22652349
13551.229 21.82181 0.23014249
13600.167 21.896965 0.2334168
13650.484 21.975021 0.23686345
13700.111 22.052183 0.24048242
13750.428 22.130239 0.24375674
13800.055 22.204504 0.24754806
13850.372 22.284342 0.25116703
13900.688 22.362398 0.25495836
13950.315 22.439562 0.25909433
14001.321 22.517616 0.26288563
14050.26 22.594334 0.26702163
14101.266 22.673504 0.27098528
14150.203 22.751783 0.27494892
14200.52 22.829391 0.27908489
14250.148 22.905216 0.28322089
14300.465 22.984833 0.28804618
14350.092 23.061327 0.29252684
14400.407 23.142282 0.29700747
14450.036 23.220783 0.30183277
14500.354 23.297277 0.30631343
14552.048 23.380239 0.31131107
14600.297 23.456734 0.31613642
14651.303 23.53702 0.32130638
14700.241 23.614405 0.32647634
14750.557 23.694691 0.33181864
14800.185 23.77453 0.3369886
14850.501 23.854593 0.3426756
14900.129 23.934877 0.34853491
14950.444 24.017616 0.35439423
15000.072 24.097679 0.36059818
15051.078 24.185324 0.36749148
14998.004 24.318464 0.37955475
14948.378 24.328945 0.38058874
14898.061 24.334743 0.38213971
14849.123 24.337643 0.38265672
14797.427 24.340096 0.3831737
14749.178 24.342773 0.38420773
14699.552 24.347902 0.38541406
14648.545 24.352139 0.38713738
14596.16 24.354147 0.38765436
14549.979 24.355707 0.38834372
14494.839 24.35816 0.38937771
14448.657 24.359499 0.39006701
14399.72 24.360615 0.39058402
14341.82 24.361729 0.39144567
14299.086 24.362621 0.39127338
14242.566 24.363735 0.39213502
14192.249 24.364851 0.39282432
14144.689 24.365967 0.39299667
14095.062 24.367081 0.39403066
14046.813 24.36842 0.39489233
13991.672 24.369534 0.39609867
13939.287 24.370426 0.39696032
13899.31 24.371096 0.39730498
13847.614 24.371988 0.39799434
13795.92 24.372656 0.39885598
13738.71 24.373325 0.39937299
13683.568 24.373772 0.39988998
13609.127 24.374218 0.40023464
13533.997 24.374664 0.40075165
13496.776 24.374887 0.40092397
13423.025 24.375334 0.4016133
13328.595 24.375778 0.40247494
13263.114 24.376001 0.40247494
13143.181 24.376448 0.40350899
13073.565 24.376671 0.40299195
12975 24.376894 0.40350899
12879.881 24.377117 0.40368128
12759.259 24.37734 0.40402594
12613.823 24.377563 0.4047153
12484.24 24.377787 0.40488765
12363.618 24.37801 0.40505993
12274.013 24.378233 0.40592161
12186.476 24.378454 0.40609396
12052.758 24.378677 0.40661094
11929.379 24.378901 0.40730029
11828.745 24.379124 0.40764496
11743.966 24.379347 0.40798959
11691.581 24.379793 0.40885127
11644.71 24.380239 0.40919593
11566.823 24.380463 0.40971294
11489.625 24.380909 0.41022995
11424.145 24.381577 0.41126391
11317.997 24.382023 0.4122979
11227.013 24.382469 0.41350424
11165.669 24.382915 0.41436592
11077.442 24.383139 0.41522756
10967.848 24.383362 0.41557226
10847.226 24.383585 0.41626155
10740.389 24.383808 0.41695091
10653.541 24.384031 0.41729555
10582.547 24.384253 0.41781256
10516.377 24.384476 0.41850191
10417.122 24.384699 0.41901886
10304.081 24.384922 0.41970822
10200.002 24.385145 0.42039755
10090.408 24.385368 0.42108688
10003.561 24.385592 0.42143151
9914.6455 24.385815 0.42212087
9796.7793 24.386038 0.42315486
9669.2656 24.386261 0.42384422
9536.9258 24.386484 0.42418885
9406.6533 24.386707 0.42505053
9301.8848 24.38693 0.42608452
9199.873 24.387152 0.42677382
9099.9287 24.387375 0.42729083
8991.7139 24.387598 0.42815247
8867.6455 24.387821 0.42918652
8791.1367 24.388044 0.42953116
8727.7236 24.388268 0.43039283
8631.2256 24.388491 0.43142682
8547.1348 24.388714 0.43211618
8423.7559 24.388937 0.43263313
8267.292 24.38916 0.43332249
8128.0596 24.389383 0.43470114
8018.4653 24.389606 0.43470114
7935.064 24.38983 0.43590748
7825.4702 24.390053 0.43659678
7700.7119 24.390274 0.43745846
7593.876 24.390497 0.43814778
7466.3608 24.39072 0.43918177
7343.6704 24.390944 0.4402158
7260.959 24.391167 0.44073278
7186.5176 24.39139 0.44159445
7101.0483 24.391613 0.4424561
7003.1719 24.391836 0.44349009
6881.8604 24.392059 0.4440071
6733.6675 24.392282 0.44521341
6608.2207 24.392506 0.44573042
6517.9263 24.392729 0.44659209
6426.2539 24.392952 0.44745374
6314.5918 24.393173 0.44831541
6192.5918 24.393396 0.44917706
6047.1558 24.39362 0.44952175
5839.686 24.393843 0.45055571
5623.9443 24.394066 0.45176205
5417.853 24.394289 0.45245141
4517.6675 24.394512 0.45331305
2649.7478 24.394735 0.45451936
1058.9148 24.394958 0.45607036
-37.023216 24.395182 0.45762137
-766.95923 24.395405 0.46003401
-899.98816 24.395628 0.46296367
-830.37201 24.395851 0.46554863
-487.11597 24.396072 0.46813363
-607.73804 24.396296 0.47071862
-1162.5997 24.396519 0.47244194
-895.16333 24.396742 0.47295895
-318.9343 24.396965 0.4738206
91.180847 24.397188 0.4738206
534.38092 24.397411 0.47295895
726.68701 24.397635 0.47192493
823.18469 24.397858 0.47140795
701.18402 24.398081 0.47054628
198.01758 24.398304 0.47054628
-2.5597582 24.398527 0.47089094
72.570572 24.39875 0.47089094
-108.01793 24.399195 0.47399294
-410.60712 24.399418 0.47571629
-468.50571 24.399641 0.47778425
-500.2121 24.400087 0.4817479
-81.136436 24.400311 0.48364356
543.34143 24.400534 0.48433289
107.03403 24.40098 0.4855392
-347.88361 24.401203 0.48571154
-445.07056 24.401426 0.48467755
82.220352 24.402094 0.48467755
564.70874 24.402317 0.48519456
409.62317 24.40254 0.48571154
51.203236 24.402763 0.48657322
-0.49195164 24.402987 0.4870902
124.95503 24.40321 0.48812419
263.49811 24.403879 0.49294952
152.5258 24.404102 0.49398351
-334.78748 24.404325 0.49553451
-646.33716 24.404549 0.49674082
-580.1673 24.404772 0.49794716
-391.99683 24.404993 0.49898112
-226.57222 24.405216 0.49880883
-81.825714 24.405439 0.49898112
108.41257 24.405663 0.49915347
233.85954 24.405886 0.49932581
191.81415 24.406109 0.49880883
393.08072 24.406555 0.49949813
527.48822 24.406778 0.50070447
435.81543 24.407001 0.50104916
110.48038 24.407225 0.50208312
-119.73552 24.407448 0.50380647
-225.88298 24.407671 0.50518513
-426.4603 24.407892 0.50690848
-243.1147 24.408339 0.51035511
-70.797401 24.408562 0.51069975
-216.92247 24.408785 0.51104444
-361.66898 24.409008 0.5120784
-169.36288 24.409231 0.51225078
100.14134 24.409454 0.51190609
177.33949 24.409678 0.51190609
353.79239 24.409901 0.51259542
600.55078 24.410124 0.51276773
490.26767 24.410347 0.51294005
98.762817 24.41057 0.5143187
-92.854019 24.410791 0.51483572
-226.57222 24.411461 0.51759309
-174.87703 24.411907 0.5203504
-268.61768 24.41213 0.52190137
-319.62357 24.412354 0.5234524
-162.4702 24.412577 0.52396935
55.338852 24.4128 0.52500331
166.31119 24.413023 0.52534801
93.93792 24.413469 0.52534801
-7.3846421 24.414137 0.52620971
92.559387 24.414583 0.527933
-101.81452 24.41503 0.52965635
-159.02385 24.415253 0.53086263
-22.548565 24.415476 0.53206897
50.513962 24.415699 0.53327531
101.51989 24.416368 0.53672194
-88.718407 24.41659 0.53689432
-329.96262 24.416813 0.53792828
-144.54919 24.417259 0.5381006
-74.933014 24.417482 0.53878993
164.93265 24.417929 0.53982395
262.80884 24.418152 0.54016858
151.83653 24.418375 0.54103029
55.338852 24.418598 0.54223663
105.6555 24.418821 0.54292589
42.242737 24.419268 0.54516625
-68.729599 24.419491 0.54585558
-101.12524 24.419712 0.54671723
-215.54391 24.420158 0.5491299
-112.15355 24.420605 0.55016392
-29.441254 24.421497 0.55274886
135.98334 24.421721 0.55326587
218.69563 24.421944 0.5536105
138.05115 24.422611 0.55516154
-73.554482 24.422834 0.5561955
-226.57222 24.423058 0.5574019
-187.28389 24.423281 0.55895281
-99.746712 24.423504 0.5596422
-39.780293 24.424173 0.56257182
-116.97843 24.42462 0.56412286
33.971508 24.425066 0.56532913
100.14134 24.425957 0.56756949
-10.830988 24.426403 0.56877577
-81.136436 24.427073 0.57136077
-180.39119 24.427296 0.57222247
-96.989624 24.427742 0.57411808
-25.994909 24.427965 0.57532442
27.078814 24.428188 0.57618612
-14.277334 24.428856 0.57842642
-140.41359 24.429079 0.57928813
-17.723679 24.429749 0.5804944
92.559387 24.430195 0.58170074
-12.898795 24.430864 0.58428574
-110.77502 24.431755 0.58773237
10.536355 24.433094 0.59221303
93.248657 24.433987 0.59479797
41.553467 24.434877 0.59807235
-105.26086 24.435101 0.59945101
-211.40831 24.435324 0.60014027
-102.50378 24.435993 0.60289764
-16.34514 24.436216 0.60306996
66.367165 24.43644 0.60375929
-10.141719 24.437109 0.60565495
-66.661797 24.439562 0.61427158
5.0222015 24.440676 0.61823523
73.25985 24.442684 0.62426686
-19.102219 24.443129 0.62667954
-57.012016 24.443352 0.62702417
26.389545 24.444468 0.63047075
-6.6953731 24.445583 0.63460678
-75.622292 24.44759 0.64150006
-40.469559 24.448483 0.64494669
14.671971 24.448706 0.64529139
-54.254944 24.451828 0.655976
21.564661 24.453165 0.66011202
-61.147633 24.456287 0.67079663
17.429049 24.457403 0.67458791
-57.012016 24.462532 0.69164878
20.186125 24.469891 0.71680939
-53.565674 24.47123 0.72111768
5.7114716 24.476135 0.7376616
Test Control Stopped Time: 27.92841
Calendar Time: 11/18/02 10:36:53 AM
Total Counters:
Axial 0