## input
TWSX¦.¦/¦:¦1¦0¦0¦E¦2¦A
Test Control Started Time: 0.010481712
Calendar Time: 11/18/02 10:47:51 AM
File Name: C:\TS2\twsxKEVIN\Rampcomp.000
Procedure Name: RAMPCOMP Default Procedure
Operator: MTS
Teststar Config: C:\WINNT\Profiles\All Users\Start Menu\Programs\TestStar II\KEVIN.tcc
DRP Process Data DATAR Time: 10.667038
FORCE Time lvdt
lbf Sec in
50.513962 0.16302407 0.0014572891
100.14134 0.23951827 0.0016296216
150.45799 0.31690452 0.0016296216
200.77464 0.39228365 0.0014572891
250.40202 0.4681088 0.0018019538
300.71866 0.54482603 0.0019742863
351.72458 0.62087417 0.0018019538
401.35193 0.6962533 0.0023189513
450.97934 0.76940227 0.0023189513
500.60669 0.84522742 0.0023189513
550.23407 0.91926843 0.0026636166
601.23999 0.99776977 0.0026636166
650.1781 1.0711417 0.0021466189
700.49475 1.1433986 0.0030082816
750.12213 1.2183317 0.003180614
800.43878 1.295049 0.003180614
850.06616 1.369536 0.0035252785
900.38287 1.4446921 0.0035252785
950.01025 1.5198482 0.0035252785
1000.3268 1.5965655 0.0038699436
1051.3328 1.6717216 0.0038699436
1100.2709 1.7468777 0.0042146086
1151.2769 1.8213648 0.004386941
1200.9042 1.8965209 0.0045592738
1250.5316 1.973461 0.0045592738
1300.1589 2.0466099 0.0049039386
1350.4756 2.1233273 0.005076271
1400.103 2.1980374 0.0049039386
1450.4196 2.2743084 0.0052486034
1500.047 2.3481264 0.0052486034
1550.3636 2.4248438 0.0054209358
1601.3695 2.4986618 0.0057656011
1650.3076 2.5738177 0.0055932687
1701.3136 2.6498661 0.0059379335
1750.2517 2.7256911 0.0062825987
1800.5682 2.8008473 0.0064549311
1850.1957 2.8757803 0.0062825987
1900.5123 2.9491522 0.0066272635
1950.1395 3.0278766 0.0071442602
2000.4562 3.1021407 0.0073165926
2050.0837 3.17975 0.0078335898
2100.4004 3.2537911 0.0085229203
2150.0276 3.3289471 0.0083505874
2201.0337 3.4070024 0.0086952532
2250.6611 3.4821587 0.009039918
2300.2886 3.5568686 0.0092122508
2350.6052 3.6338089 0.0099015795
2400.2324 3.7103031 0.010246244
2450.5491 3.7881353 0.010418577
2500.1765 3.8670828 0.01128024
2551.8716 3.9420159 0.01196957
2600.1204 4.018064 0.012314235
2650.4373 4.0943351 0.013175897
2700.0645 4.1699371 0.013520561
2750.3811 4.2477694 0.014382224
2800.0085 4.3296161 0.015416219
2850.3252 4.4052181 0.016105549
2900.6418 4.4966545 0.017828872
2950.269 4.5613289 0.019207533
3000.5859 4.6378231 0.020069197
3050.9026 4.713871 0.02162019
3100.53 4.7939334 0.022654183
3150.1572 4.8708739 0.024377508
3201.1633 4.9756908 0.026790163
3250.1011 5.0530772 0.029547485
3193.5813 5.225245 0.040059764
3148.7788 5.2370648 0.041955423
3099.1514 5.2415252 0.042989418
3049.5239 5.2508917 0.044885073
2998.5181 5.2589202 0.047125395
2946.1335 5.2613735 0.047814727
2893.7493 5.2627115 0.047987059
2849.6357 5.2644954 0.048676386
2797.9407 5.2665029 0.049365714
2746.9348 5.2678409 0.050055046
2691.7932 5.268733 0.050227378
2631.8269 5.269402 0.050916709
2587.0244 5.270071 0.051089041
2540.8435 5.2711859 0.051433705
2485.7017 5.2729702 0.052295368
2433.3171 5.2736392 0.052640032
2393.3398 5.274085 0.053329363
2347.1587 5.2747545 0.053674027
2289.26 5.2756462 0.054535691
2241.0112 5.2760925 0.054535691
2194.8301 5.2765384 0.055052686
2081.79 5.2776537 0.055742018
1998.3884 5.2778764 0.056259017
1939.8005 5.2780995 0.056086682
1876.3878 5.2783227 0.056086682
1846.0601 5.2785454 0.056948345
1797.8113 5.2789917 0.057120677
1698.5565 5.2794375 0.057637677
1637.9009 5.2807755 0.058844004
1599.9911 5.2814445 0.059361
1486.9509 5.2823367 0.060394995
1421.4703 5.2825599 0.060739662
1330.4868 5.2836747 0.062979981
1286.3737 5.2838979 0.063152313
1224.3394 5.284121 0.063841641
1132.6666 5.2872434 0.068322286
1096.8246 5.2885814 0.070562609
1040.9938 5.2914805 0.076077245
999.6377 5.2932644 0.078662239
945.87463 5.3017392 0.094861485
881.77252 5.3053074 0.10141012
825.94171 5.3059764 0.10278878
798.37097 5.3064222 0.10382278
727.37628 5.3073144 0.1055461
666.03131 5.3077607 0.10658009
589.5224 5.3088756 0.10830342
530.2453 5.3095446 0.11054374
498.53891 5.3099909 0.11106074
445.46518 5.3115516 0.11433505
395.14853 5.3122211 0.11571372
342.0748 5.3206954 0.13518728
296.58304 5.3289471 0.15414385
249.02345 5.3374214 0.17482376
199.3961 5.3432198 0.18895501
144.94383 5.3516946 0.20980723
96.694992 5.3601689 0.23117647
49.135426 5.3715429 0.26047298
-2.5597582 5.3962975 0.32458067
Test Control Stopped on Interlock Time: 10.766279
Calendar Time: 11/18/02 10:48:01 AM
Total Counters:
Axial 0
Reason: Program Interlock Tripped.