## input
MTS793¦MPT¦ENU¦1¦2¦.¦/¦:¦1¦0¦0¦A
Data Acquisition level data Time: 6.6209311 Sec 9/10/2013 10:39:01 AM
Strain Load Stroke Time
microstrain kip in Sec
38.59864 -0.15178262 0.00024946244 0.094726563
81.982254 -0.099990383 0.00054984796 0.099283859
119.15076 -0.04882827 0.00078870472 0.10319011
161.9348 0.0029079088 0.001038139 0.10660808
199.39938 0.054376025 0.0012714226 0.10986328
240.71103 0.10707818 0.001552628 0.11295573
280.34665 0.15751801 0.0017575931 0.11604818
324.78137 0.20923273 0.0020657133 0.11930339
372.31943 0.26179811 0.0023219986 0.12239584
409.83521 0.31253469 0.0025338712 0.12548828
451.8837 0.36301088 0.0027713347 0.12858073
512.89203 0.41487134 0.0030536051 0.13167319
553.98956 0.46756291 0.0033471757 0.13492839
597.92029 0.52038652 0.00359127 0.13818359
637.75464 0.57170445 0.0038414393 0.14111328
680.46185 0.62309062 0.0040732813 0.14420573
718.56873 0.67400414 0.0043338998 0.14729819
769.43781 0.72655636 0.0045845532 0.15055339
809.55701 0.77897805 0.0048469035 0.15380859
841.30737 0.83019149 0.0050708158 0.15722656
891.24316 0.8818332 0.0053220303 0.16064453
925.29889 0.93317068 0.0056244028 0.16389975
973.02155 0.98534185 0.0059043351 0.16731772
1015.1088 1.0365713 0.0061272001 0.17057292
1059.1428 1.08698 0.0063921553 0.17399089
1093.8555 1.1377864 0.00664749 0.17724609
1135.6489 1.1890451 0.0069004358 0.18050131
1179.3468 1.2394668 0.0071318545 0.18375652
1221.3645 1.2908643 0.0074180081 0.18701172
1260.1591 1.3412576 0.007618804 0.19026694
1307.0098 1.3930101 0.0079047121 0.19352214
1341.9485 1.4457767 0.0081670843 0.19661459
1385.37 1.4982367 0.0084242532 0.19954428
1429.6244 1.5505311 0.0087104142 0.20247397
1472.8685 1.602499 0.0089659747 0.20540366
1510.4713 1.6527675 0.0091792485 0.20817058
1551.028 1.7032022 0.0094482424 0.2109375
1594.9105 1.7559218 0.0097696492 0.21386719
1637.4899 1.8074478 0.010025023 0.21679688
1677.2616 1.8587842 0.010269243 0.21972656
1723.0652 1.9106747 0.01049724 0.22298178
1765.7161 1.9607596 0.010713177 0.22607422
1800.734 2.0133834 0.011037559 0.22932944
1850.059 2.0646117 0.011304326 0.23242188
1894.3081 2.1172793 0.01153214 0.23567709
1931.8527 2.1680536 0.011797452 0.23876953
1973.9493 2.2193794 0.012092112 0.24169922
2010.6339 2.2695501 0.012321983 0.24479167
2056.916 2.321486 0.012633065 0.24804688
2097.0896 2.3735778 0.01289392 0.25130209
2137.5847 2.4257796 0.013166724 0.25439453
2179.45 2.4771075 0.013450407 0.257487
2225.8425 2.5283294 0.013691078 0.26090497
2266.2495 2.5800657 0.01400181 0.26432294
2310.3555 2.6304829 0.014292605 0.26757813
2352.616 2.6805604 0.014544119 0.27083334
2387.1091 2.7317421 0.014815385 0.27408856
2431.9722 2.78371 0.01509382 0.27734375
2475.1211 2.835026 0.015360712 0.28059897
2521.8979 2.8861129 0.015697232 0.28401694
2547.7952 2.9365628 0.015944492 0.28743491
2605.2109 2.9870658 0.016248249 0.29069012
2639.8171 3.0377924 0.016502609 0.29410809
2682.7876 3.0894845 0.016772196 0.29752606
2739.679 3.1415851 0.017077157 0.30110678
2780 3.1929183 0.017361026 0.30452475
2826.0288 3.2439158 0.017656883 0.30777997
2864.1687 3.295336 0.01789109 0.31119794
2913.042 3.345351 0.018186012 0.31445313
2952.0894 3.39571 0.018431898 0.31787109
2996.5352 3.4476662 0.018700328 0.32128906
3040.9998 3.4989562 0.018992681 0.32454428
3077.9255 3.5501587 0.019254642 0.32763672
3116.967 3.6028552 0.019553531 0.33089194
3159.7734 3.654011 0.019788167 0.33430991
3207.6401 3.7045932 0.020151615 0.33756512
3240.1296 3.7563789 0.020363875 0.34082031
3296.6777 3.8073461 0.020658944 0.34423828
3334.9846 3.8595519 0.020983003 0.34781903
3375.1619 3.9120717 0.021279229 0.351237
3425.0833 3.9642262 0.021559829 0.35465497
3461.0469 4.0160518 0.021830143 0.35807294
3501.5496 4.0666747 0.022123989 0.36132813
3542.1736 4.1179361 0.022366505 0.36474609
3589.9341 4.1690116 0.022694686 0.36816406
3639.5857 4.2207818 0.022944599 0.37174481
3667.23 4.2717557 0.023249995 0.37516278
3721.3879 4.3229618 0.023555614 0.37841797
3761.594 4.3743291 0.023818817 0.38199872
3799.8259 4.424582 0.024073936 0.38541669
3850.9922 4.4748416 0.024387905 0.38867188
3888.5376 4.5249538 0.024633866 0.39208984
3932.8503 4.5764189 0.024938757 0.39550781
3979.4604 4.628613 0.025239758 0.39925131
4014.9023 4.6797566 0.025503069 0.40266928
4073.8298 4.7312679 0.025825955 0.40608725
4110.1436 4.7828569 0.02615275 0.40966797
4158.8496 4.8346062 0.026460564 0.41341147
4206.3853 4.8861609 0.026783919 0.41715497
4250.8457 4.9374819 0.027067872 0.42089844
4305.7334 4.9881058 0.027405273 0.42480469
4359.3174 5.0388527 0.027684906 0.42871094
4415.9702 5.0909119 0.028096952 0.43277997
4485.4756 5.142097 0.028439967 0.43701172
4556.394 5.1928887 0.028851345 0.44156903
4647.7378 5.2435241 0.029346365 0.44677734
4753.1704 5.2944431 0.029772537 0.45231122
4897.3887 5.3451238 0.030412916 0.45947266
5127.0557 5.3958082 0.031142496 0.46793622
5581.8223 5.4459109 0.032473445 0.48339844
6976.3081 5.4960375 0.035851441 0.52376306
12545.196 5.5463209 0.04809577 0.671224
20967.549 5.5963278 0.067019023 0.8984375
29449.68 5.6463737 0.087855265 1.1479492
37046.105 5.6966705 0.10764448 1.3846029
44946.152 5.7470479 0.12880786 1.639323
53711.648 5.7971306 0.15233266 1.9213867
65893.086 5.8472018 0.18437262 2.3048503
95399.258 5.7971907 0.25122121 3.1069336
98850.367 5.7471848 0.25799963 3.1879883
101961.17 5.6969438 0.26410139 3.2610679
104481.77 5.646924 0.26895911 3.3198242
106875 5.5966697 0.27360106 3.3748374
109021.8 5.5465641 0.27766627 3.4238281
111200.3 5.496511 0.28183526 3.4737957
113280.91 5.4464188 0.28583774 3.5218101
115140.69 5.3962531 0.28945017 3.5649414
117018.98 5.3461223 0.29297698 3.6075847
118812.82 5.2959991 0.29641345 3.6486003
120617.14 5.2459674 0.29982874 3.6891277
122318.32 5.1957603 0.30302489 3.7278647
123993 5.1457391 0.30628002 3.766439
125626.58 5.0957274 0.30935374 3.8032227
127065.84 5.0456862 0.31200564 3.8352866
128671.27 4.9954686 0.31509396 3.8725586
130203.27 4.9451594 0.3179982 3.907064
131601.75 4.8948684 0.3205739 3.938314
133038.14 4.8444242 0.32329041 3.9707031
134342.39 4.7943621 0.32568595 3.9991863
135715.14 4.7443128 0.32832381 4.0307617
137003.25 4.6941905 0.33068091 4.0595703
138371.48 4.6439419 0.33324844 4.0896811
139617.59 4.5938377 0.33560306 4.1180015
140820.16 4.5438366 0.33783716 4.1445313
142048.41 4.4936213 0.34006968 4.171875
143178.81 4.4434543 0.34211779 4.1964521
144354.95 4.3931031 0.34435141 4.2234702
145424.66 4.3429575 0.34631798 4.246582
146559.48 4.292809 0.34846234 4.2716475
147529.47 4.242774 0.35021374 4.2931318
148521.41 4.1927495 0.35197666 4.3147788
149499.89 4.1427269 0.35380495 4.3359375
150341.17 4.0924335 0.35528919 4.3538413
151185.63 4.0420761 0.35685223 4.3720703
151814.98 3.9913719 0.35784838 4.384603
152134.56 3.941184 0.3583703 4.3896484
152364.14 3.887217 0.35867196 4.3929038
152545.45 3.8337886 0.35880101 4.394043
152692.84 3.7733378 0.35896319 4.3951826
152858.34 3.7222035 0.3590683 4.3958335
152890.09 3.6514187 0.35909209 4.3961592
152878.67 3.5764754 0.35913438 4.3963218
152904.08 3.4709735 0.35919565 4.3964844
153031.64 3.3435895 0.35926789 4.3966475
153293.25 3.2060626 0.35935748 4.3968101
153677.39 3.0653322 0.35948676 4.3969727
154180.3 2.9097106 0.35966724 4.3971357
154738.19 2.6873841 0.35988545 4.3972983
155152.13 2.3313074 0.3601355 4.3974609
155378 1.8441955 0.36044487 4.397624
155802.59 1.3230951 0.36085922 4.3977866
156703.28 0.87162882 0.36140388 4.3979492
157755.31 0.52708256 0.36205778 4.3981123
158701.23 0.28020948 0.36276698 4.3982749
159770.8 0.11206296 0.36347777 4.3984375
160890.13 0.0018189846 0.36414814 4.3986006
161532.41 -0.066387855 0.36475214 4.3987632
162342.47 -0.15862729 0.36572412 4.3990889
162854.72 -0.26210764 0.36606336 4.3992515
162561.38 -0.3927249 0.36625713 4.3994141
161686.47 -0.45400012 0.36627597 4.3995771
161187.55 -0.38278809 0.36612543 4.3997397
161411.28 -0.2205835 0.3658329 4.3999023
162107.17 -0.054982916 0.36543423 4.4000654
163154.2 0.065160453 0.36496827 4.400228
164373.91 0.13456821 0.36446783 4.4003906
164320.69 0.020864582 0.36274877 4.401042
163689.53 -0.080169111 0.36253688 4.4012046
163136.28 -0.15210029 0.36242497 4.4013672
162502.53 -0.088946 0.36250359 4.4016929
162907.38 -0.037757363 0.36269465 4.4018555
164251.3 -0.13214691 0.36361602 4.4023438
165127.36 -0.071749553 0.36447066 4.4031577
165097.44 0.028163437 0.36442441 4.4033203
164911.33 0.13808203 0.36431497 4.4034834
165602.13 -0.003476559 0.36351836 4.4039717
166003.56 -0.097142488 0.3631807 4.4041343
165637.05 -0.15597276 0.36264309 4.40446
163993.13 -0.09018749 0.36195713 4.4052734
163366.53 -0.16736534 0.36209697 4.4055991
163358.67 -0.21930067 0.36220539 4.4057617
164512.16 -0.12197983 0.36242068 4.4060874
165179.94 -0.045734849 0.36253366 4.40625
165997.88 0.012103269 0.36275241 4.4065757
165293 -0.052126791 0.36280298 4.4073896
164995.3 -0.15326665 0.36199614 4.4082031
164912.44 -0.22051872 0.36183131 4.4083662
164363.47 -0.12171899 0.36163789 4.4095054
164386.28 -0.05589135 0.36170051 4.409668
165138.34 -0.10614589 0.36205217 4.4103193
164252.77 -0.18829978 0.36169022 4.4117842
164071.14 -0.24469934 0.36159384 4.4119468
163990.95 -0.18122469 0.3613798 4.4124351
164416.22 -0.12476114 0.36133569 4.4130859
165292.56 -0.18535875 0.3617886 4.4147139
164464.91 -0.1243839 0.36150497 4.4155273
163913.67 -0.20726609 0.36119562 4.4163413
164800.22 -0.15212126 0.36132059 4.4171553
164449.31 -0.098146379 0.36163628 4.4186201
164706.52 -0.16346315 0.36125648 4.4195967
165109.53 -0.10501574 0.36160746 4.4213867
164613.67 -0.17238666 0.3615391 4.4223633
164401.36 -0.10535663 0.36156851 4.4246421
164745.77 -0.16731316 0.36159673 4.4259443
164854.42 -0.11529201 0.36149803 4.4272461
164521.23 -0.059564613 0.3617973 4.4308271
165057.5 0.00059283222 0.36254719 4.4388022
Data Acquisition max load Time: 6.6280928 Sec 9/10/2013 10:39:01 AM
Strain Load Stroke Time
microstrain kip in Sec
81190.313 5.875133 0.22142665 2.7498374
161686.47 -0.45400012 0.36627597 4.3995771