## input
MTS793¦MPT¦ENU¦1¦2¦.¦/¦:¦1¦0¦0¦A
Data Acquisition level data Time: 7.8347983 Sec 9/10/2013 10:24:49 AM
Strain Load Stroke Time
microstrain kip in Sec
15.654437 -0.1347248 -0.00033995512 0.0859375
36.850666 -0.083762027 -0.00023115544 0.089029953
50.71743 -0.031962596 -0.00011720019 0.091796875
78.696571 0.018303467 2.0798996e-05 0.094075523
97.616203 0.06883657 0.00010857428 0.096191406
112.78095 0.1208931 0.00024770037 0.098307297
133.29182 0.17149416 0.00039289123 0.10026042
143.84909 0.22454993 0.00056486647 0.10205078
144.84383 0.27707905 0.00064930203 0.10384115
156.84583 0.33124641 0.00079229032 0.10563152
168.9705 0.38443425 0.00089679752 0.10742188
192.77243 0.43739355 0.0010072568 0.10921224
217.00873 0.49112317 0.0011359027 0.11100261
233.45097 0.54604113 0.0012746395 0.11279297
234.61374 0.5971511 0.0013580301 0.11442058
238.38322 0.6508894 0.0014787955 0.11604818
268.88174 0.70631158 0.0016182084 0.11767578
281.0802 0.75753433 0.0017478992 0.11914063
292.43372 0.81123596 0.0018854195 0.12076823
301.44684 0.86484778 0.0020124032 0.12239584
331.35608 0.91691613 0.0021358244 0.12402344
349.68869 0.96968603 0.0023256866 0.12565105
349.19592 1.0239297 0.0024476429 0.12727866
361.5032 1.0750978 0.0025704058 0.12890625
387.09485 1.1281521 0.0026869834 0.13053386
401.94202 1.1787332 0.0028113758 0.13216147
407.61111 1.2336235 0.0029387921 0.13395183
422.4826 1.2872157 0.0030729189 0.13574219
435.89838 1.3376236 0.0031641261 0.13753256
449.64194 1.3914224 0.0032844099 0.13948569
467.03818 1.4422741 0.0033984266 0.14127605
482.08514 1.496057 0.0035181572 0.14306641
499.91882 1.5500782 0.003660162 0.14485678
510.18823 1.6011834 0.0037784097 0.14648438
519.19702 1.6554222 0.0039261719 0.14827475
538.20709 1.7063041 0.0040479642 0.14990234
555.9455 1.7581545 0.0041644778 0.15152995
570.69232 1.8115906 0.0043249256 0.15332031
588.6131 1.8649977 0.0044218106 0.15511069
592.07727 1.9168971 0.0045257318 0.15673828
607.68335 1.9704696 0.0046947664 0.15836589
628.70667 2.0252984 0.0048084529 0.1599935
647.46851 2.0787318 0.0049878452 0.16162109
658.25427 2.1319988 0.0050772391 0.16308594
674.87268 2.1869397 0.00522108 0.16455078
684.56531 2.2390544 0.0053263325 0.16585287
686.20673 2.2953482 0.0054562078 0.16731772
716.86176 2.3499184 0.0056004999 0.16878256
738.34308 2.4054291 0.005759032 0.17024741
747.72504 2.4605308 0.0058745518 0.17171225
758.54553 2.5110247 0.0060096518 0.17301433
773.39276 2.5656765 0.0061535211 0.17447917
785.18854 2.6172104 0.0062827817 0.17594402
806.95258 2.6724029 0.0063851788 0.17757162
827.12024 2.7228639 0.0065301028 0.17903647
832.88666 2.7752006 0.0066563515 0.18050131
843.08917 2.8263445 0.0067639528 0.18196616
863.672 2.8767648 0.0069038677 0.183431
874.88977 2.9321792 0.0070350952 0.18505859
887.3692 2.9839926 0.0071901744 0.18652344
905.79504 3.0371835 0.0073058684 0.18798828
926.74768 3.089735 0.0073776394 0.18945313
931.5683 3.1415179 0.0075461012 0.19091797
939.52808 3.1964352 0.007690677 0.19254558
963.97253 3.2507274 0.0078180423 0.19417319
985.0202 3.3060131 0.0079790223 0.19580078
982.86755 3.3595877 0.0080756014 0.19742839
1002.0374 3.4115202 0.0082167042 0.19889323
1025.1036 3.4625471 0.0083435988 0.20035808
1036.1351 3.5148575 0.0084859412 0.20182292
1040.9199 3.5705047 0.0085976096 0.20345053
1065.8456 3.6238067 0.0087282322 0.20507813
1085.4561 3.6788156 0.0088485163 0.20670573
1095.1138 3.7315705 0.0089976434 0.20833334
1094.4733 3.7819369 0.0090755941 0.20979819
1116.0806 3.8327103 0.0092394324 0.21126303
1144.9254 3.8843479 0.0093751987 0.21272787
1148.6702 3.9348969 0.0094766114 0.21419272
1159.7467 3.9893537 0.0096414955 0.21582031
1179.3552 4.0425282 0.0097230729 0.21744792
1207.2184 4.0958042 0.0098716756 0.21907553
1209.2859 4.1495109 0.0099945841 0.22070313
1222.9302 4.2041883 0.01016112 0.22233073
1239.2167 4.2548108 0.01028503 0.22379558
1257.4878 4.3064532 0.010365952 0.22526042
1257.6917 4.3620272 0.010520036 0.22688803
1275.6248 4.4131212 0.01068575 0.22835287
1303.0139 4.4666123 0.010794877 0.22998047
1313.8324 4.5202374 0.010916486 0.23160808
1315.3088 4.5727749 0.011057026 0.23323569
1333.7336 4.6274071 0.01113693 0.23486328
1360.069 4.6777787 0.011279542 0.23632813
1367.9983 4.7288327 0.01142705 0.23779297
1374.1417 4.7802873 0.01154667 0.23925781
1404.3094 4.8314848 0.011687239 0.24072266
1410.4084 4.8818622 0.011759392 0.2421875
1421.1378 4.9364948 0.011923262 0.24381511
1440.2371 4.9908175 0.012066884 0.24544272
1460.7499 5.0462151 0.012212374 0.24707031
1471.7467 5.0970449 0.012356778 0.24853516
1480.0712 5.1491017 0.01243943 0.25
1492.7534 5.1996927 0.012570729 0.25146484
1509.085 5.2505622 0.012704918 0.25292969
1526.1042 5.3061419 0.012885887 0.25455731
1537.8461 5.360136 0.012975476 0.25618491
1557.3824 5.4135561 0.013129019 0.2578125
1568.7523 5.4673471 0.013268555 0.25944012
1574.6434 5.5173702 0.013405571 0.26090497
1591.3635 5.5674305 0.013584512 0.26236981
1610.9337 5.6175995 0.013695688 0.26383466
1621.2216 5.6676197 0.013812542 0.2652995
1633.4991 5.7219458 0.013894128 0.26692709
1650.2017 5.7730737 0.014039783 0.26855469
1668.8008 5.8256068 0.014152024 0.27018231
1676.8896 5.8756866 0.014339468 0.27164716
1694.7878 5.9301653 0.014504314 0.27327475
1711.8512 5.9847193 0.014600899 0.27490234
1726.1244 6.0349708 0.014715006 0.27636719
1737.6897 6.0886784 0.014852123 0.27799481
1753.0245 6.1413574 0.014962002 0.27962241
1771.6464 6.1966062 0.015142193 0.28125
1781.3622 6.2474303 0.015288491 0.28271484
1792.8754 6.3025365 0.015455978 0.28434247
1815.3873 6.3559194 0.015587849 0.28597006
1832.2231 6.4060483 0.015695512 0.28759766
1845.8324 6.4574823 0.01582386 0.28922528
1848.5989 6.5125346 0.015973262 0.29101563
1861.8383 6.5671859 0.016150249 0.29264325
1883.3441 6.6206617 0.016245134 0.29427084
1902.3849 6.6744061 0.016398543 0.29589844
1915.8046 6.7251868 0.016542301 0.29752606
1922.8467 6.7757635 0.0166356 0.29915366
1943.0266 6.82656 0.016793691 0.30078125
1964.4064 6.8774891 0.016952284 0.30240887
1970.527 6.9281874 0.017054044 0.30403647
1983.8802 6.9821811 0.017215518 0.30566406
1996.0839 7.0347791 0.017373979 0.30729169
2018.6677 7.087328 0.017510759 0.30891928
2026.8129 7.1376286 0.017635101 0.31054688
2045.194 7.1906276 0.017747309 0.31233725
2057.876 7.2442698 0.017902778 0.31412762
2067.8513 7.2949896 0.018000903 0.31575522
2084.4319 7.346107 0.018136935 0.31738281
2099.2419 7.4012451 0.018290253 0.31901044
2110.2102 7.4539289 0.018466018 0.32063803
2124.4722 7.5076327 0.018564939 0.32226563
2146.6912 7.5580482 0.018686425 0.32389325
2157.3765 7.6118031 0.018805992 0.32568359
2166.2695 7.6638718 0.018969433 0.32731122
2178.042 7.7147508 0.019100064 0.32893881
2197.302 7.7674069 0.019294098 0.33056641
2213.2444 7.8198891 0.019396475 0.33219403
2228.3105 7.8738332 0.019509474 0.33382162
2238.1355 7.9257965 0.019644154 0.33544922
2252.0088 7.97785 0.019822564 0.33707684
2272.521 8.0289335 0.01989536 0.33870444
2290.6711 8.0821848 0.020065848 0.34049481
2300.0205 8.13416 0.020162608 0.34212241
2310.5593 8.1893082 0.020333096 0.34391278
2326.4648 8.240056 0.020462519 0.34554037
2365.7141 8.290205 0.020591514 0.34716797
2377.2068 8.3420973 0.020734116 0.34879559
2389.1438 8.3956852 0.020871254 0.35042319
2400.2871 8.4485502 0.021012381 0.35205078
2424.1445 8.5005255 0.021131374 0.35367841
2437.634 8.5545855 0.021277711 0.35546875
2450.4944 8.6093359 0.021465067 0.35725912
2463.606 8.6605396 0.021579981 0.35888672
2474.9529 8.7152014 0.021711219 0.36067709
2495.0879 8.7673712 0.021856226 0.36230469
2515.6775 8.8194551 0.022000119 0.36393231
2523.6768 8.8726616 0.022111529 0.36555991
2534.3042 8.9234657 0.022272194 0.3671875
2551.2141 8.9749107 0.022389445 0.36881512
2566.8027 9.0293064 0.022517968 0.37060547
2583.1243 9.0821285 0.022688027 0.37239584
2594.4089 9.1326227 0.022830924 0.37402344
2603.1841 9.1875095 0.022952039 0.37581381
2620.4382 9.2415276 0.023067376 0.37760419
2643.5229 9.2916651 0.023250364 0.37923178
2650.9644 9.3424015 0.023355504 0.38085938
2661.9766 9.3955717 0.023504809 0.382487
2679.6914 9.4475012 0.023626741 0.38411459
2693.1328 9.4992151 0.023764875 0.38574219
2708.5403 9.5534172 0.023924265 0.38753256
2726.6638 9.603693 0.024066448 0.38916016
2735.5164 9.6587992 0.024170838 0.39095053
2748.1462 9.7100925 0.024329841 0.39257813
2768.7239 9.764267 0.024489922 0.39420575
2783.7502 9.816349 0.024595503 0.39583334
2793.1843 9.8671913 0.024708556 0.39746094
2807.1758 9.919466 0.024852591 0.39925131
2822.6221 9.9699192 0.02501137 0.40087891
2839.5593 10.02089 0.025157841 0.40250653
2852.5068 10.073132 0.025284119 0.40413412
2868.3728 10.125013 0.02540458 0.40576172
2878.8406 10.179869 0.025572812 0.40755209
2896.1355 10.23301 0.025720241 0.40934247
2913.6064 10.285955 0.025874909 0.41113281
2937.1807 10.33996 0.026009517 0.41292319
2945.2329 10.391149 0.02613149 0.41455078
2952.1323 10.443338 0.026277719 0.41617841
2967.5315 10.495125 0.026402391 0.417806
2985.7783 10.548302 0.026563525 0.41959637
3009.2534 10.602085 0.026741125 0.42138672
3012.2256 10.652247 0.026888132 0.42301434
3029.3647 10.706556 0.027004706 0.42480469
3042.5173 10.758651 0.027130317 0.42643231
3062.6963 10.811746 0.02728812 0.42822266
3079.3569 10.864447 0.027440824 0.43001303
3090.9988 10.914884 0.027572984 0.43180341
3106.77 10.968968 0.027727181 0.43359375
3121.6614 11.022438 0.027857315 0.43538412
3137.7041 11.072517 0.027988173 0.43701172
3154.1924 11.126751 0.028152842 0.43880209
3174.2957 11.179051 0.028352099 0.44059247
3189.4438 11.23322 0.02845037 0.44238281
3200.3843 11.286055 0.028631369 0.44417319
3212.7817 11.336612 0.028808333 0.44596356
3225.9565 11.390843 0.028971978 0.44791669
3244.5793 11.444981 0.029091403 0.44986981
3257.1599 11.496622 0.029275099 0.45166016
3277.6106 11.54838 0.029337976 0.45345053
3287.7363 11.59912 0.029494625 0.45524091
3311.2598 11.653885 0.029685233 0.45719403
3316.2258 11.707073 0.029860344 0.45914716
3334.885 11.75765 0.030031089 0.4609375
3353.4873 11.810561 0.03015545 0.46289063
3368.4534 11.862716 0.030303769 0.464681
3390.8154 11.915071 0.03050481 0.46647137
3401.9292 11.967178 0.0306073 0.46826172
3419.0925 12.021231 0.030772552 0.47021484
3437.1743 12.073892 0.030896096 0.47216797
3451.6453 12.126789 0.031109029 0.47412109
3471.2109 12.179777 0.031293556 0.47607422
3489.3149 12.233363 0.031423721 0.47802734
3501.1528 12.285395 0.031559434 0.47998047
3514.4722 12.338241 0.03168685 0.48193359
3543.8447 12.39273 0.031866346 0.48388672
3558.616 12.447086 0.032020357 0.48583984
3575.4333 12.497997 0.03219308 0.48763022
3592.6941 12.552278 0.032346983 0.48958334
3612.3743 12.605081 0.032523505 0.49153647
3629.5503 12.656085 0.032702304 0.49348959
3646.4832 12.707205 0.032847609 0.49544272
3667.1758 12.759356 0.032995034 0.49739584
3680.6663 12.81227 0.033127677 0.49934897
3693.0911 12.864565 0.033300236 0.50130212
3717.0681 12.915167 0.033444881 0.50325525
3736.5547 12.965383 0.033616193 0.50520837
3755.2834 13.019954 0.033790667 0.50732422
3777.4944 13.070123 0.033943862 0.50927734
3790.3979 13.121633 0.034109648 0.51123047
3820.3577 13.173633 0.034253128 0.51318359
3837.6418 13.227009 0.034415338 0.51513672
3851.4082 13.278208 0.034550205 0.51708984
3870.1035 13.331121 0.034771316 0.51920575
3894.3921 13.382428 0.034915473 0.52132165
3914.1941 13.436513 0.03506843 0.5234375
3938.7234 13.48927 0.035218708 0.52539063
3957.009 13.542095 0.035444245 0.52750653
3983.6885 13.593768 0.035630502 0.52962244
4007.7214 13.645133 0.035763022 0.53173828
4028.3264 13.696508 0.035952371 0.53385419
4053.2737 13.748725 0.03615417 0.53597009
4080.6909 13.80187 0.036282029 0.53808594
4098.2808 13.854442 0.036460314 0.54020184
4120.6919 13.905216 0.036661644 0.54231775
4142.7075 13.957847 0.03682296 0.54459637
4173.9541 14.011265 0.037010603 0.546875
4194.6904 14.061736 0.037196469 0.54899091
4220.9688 14.113612 0.037382621 0.55110681
4246.0796 14.167031 0.037539884 0.55338544
4269.7886 14.217824 0.037731797 0.55550134
4296.5903 14.26788 0.0379261 0.55761719
4328.73 14.319163 0.03812715 0.55973309
4351.6533 14.371316 0.038262445 0.56201172
4374.5625 14.422036 0.03847944 0.5642904
4405.8018 14.473165 0.038668308 0.56673181
4434.709 14.525578 0.038849618 0.56917322
4469.123 14.578662 0.039033059 0.57145184
4497.0952 14.629834 0.039211847 0.57373047
4526.3022 14.682774 0.039435551 0.57617188
4565.6758 14.735898 0.039666571 0.57877606
4598.9141 14.789177 0.039847028 0.58138025
4643.6318 14.841323 0.040080685 0.58382165
4679.8223 14.892709 0.040262107 0.58626306
4714.2222 14.943449 0.040476054 0.58870447
4747.2412 14.993828 0.040656146 0.59114587
4788.813 15.045493 0.040896088 0.59375
4820.5269 15.097224 0.041126411 0.59651697
4856.7827 15.149628 0.041346356 0.59912109
4904.4824 15.200276 0.041504256 0.60172528
4945.3516 15.253391 0.041769363 0.60449219
4978.4414 15.305533 0.042013962 0.60709637
5018.0454 15.358064 0.042267375 0.61002606
5071.1089 15.408077 0.04245054 0.61279297
5108.3643 15.459402 0.042754777 0.61572266
5160.3984 15.510793 0.042990051 0.61881512
5207.0029 15.562951 0.043236006 0.62190759
5260.6147 15.614639 0.043461032 0.625
5303.2202 15.666665 0.043718327 0.62809247
5356.4492 15.718079 0.044024222 0.63134766
5409.8071 15.768579 0.044310756 0.6346029
5475.8882 15.820788 0.044586662 0.63802087
5527.7456 15.873069 0.044865109 0.64143884
5591.5835 15.925655 0.045179714 0.64485681
5661.3452 15.97706 0.045479678 0.64860028
5722.8047 16.028599 0.045776982 0.65234375
5781.4375 16.078773 0.046121616 0.65608728
5853.8237 16.128948 0.046388935 0.65966797
5935.8994 16.18022 0.046780664 0.66357422
6018.8838 16.231739 0.047094192 0.66796875
6107.1582 16.283224 0.047500115 0.67220056
6194.9517 16.334959 0.047859412 0.67675781
6289.5156 16.385921 0.048250884 0.68164063
6394.7051 16.436117 0.048601802 0.68636072
6521.8057 16.48731 0.049121458 0.69205731
6656.209 16.538122 0.049536835 0.69759119
6798.4634 16.589039 0.050099887 0.70361328
6998.981 16.639931 0.05069048 0.7109375
7193.2788 16.690161 0.051318292 0.71826172
7463.9678 16.74028 0.052073296 0.72770184
7765.4438 16.79044 0.053004224 0.73779297
8339.5313 16.840668 0.054432943 0.75553387
9478.5527 16.890844 0.057119034 0.78694665
12229.632 16.840729 0.062993094 0.85628259
13699.47 16.79071 0.065834999 0.89143884
15052.18 16.740515 0.068518884 0.92268884
16225.654 16.690289 0.070715554 0.94970703
17344.65 16.64007 0.072949857 0.97542322
18368.834 16.589737 0.074796401 0.99837244
19103.254 16.539694 0.076335259 1.0152996
20013.832 16.489243 0.078108102 1.0366211
20685.838 16.438917 0.079354867 1.0520834
21540.902 16.388916 0.080943421 1.0717773
22300.629 16.338455 0.082370795 1.0880535
22847.844 16.287605 0.083321691 1.0992839
23506.09 16.237236 0.084546253 1.1137695
24117.43 16.186264 0.085694604 1.127116
24685.902 16.136055 0.086688176 1.1394857
25275.57 16.085522 0.087700218 1.152181
25861.676 16.035349 0.088788331 1.1648763
26431.223 15.984977 0.089815252 1.1769207
26964.459 15.934525 0.09085761 1.1881511
27438.439 15.884514 0.091673851 1.1980795
27968.18 15.834011 0.092633136 1.2102865
28481.98 15.78387 0.093635984 1.2220052
29026.936 15.733562 0.094628587 1.2340496
29616.818 15.683437 0.095639087 1.2464193
30144.076 15.632792 0.096622549 1.2574871
30645.6 15.582249 0.097495168 1.268392
31098.297 15.531759 0.098304905 1.277832
31599.674 15.480842 0.099259064 1.2888998
32066.275 15.430313 0.10007023 1.2988281
32577.443 15.379726 0.10096088 1.3102214
33146.402 15.329452 0.1020096 1.3222656
33601.402 15.279437 0.1028532 1.3317058
34095.398 15.22919 0.10371066 1.3419597
34603.871 15.179034 0.1046101 1.3530273
35101.602 15.128121 0.10548112 1.3634441
35561.5 15.077673 0.10636865 1.3732097
36009.117 15.027275 0.1071858 1.3831381
36517.004 14.976858 0.1081303 1.394043
37004.41 14.926338 0.10900714 1.404948
37493.656 14.875659 0.10987251 1.4156902
37970.426 14.824976 0.11066892 1.4256185
38493.652 14.774241 0.11166579 1.4366863
38944.594 14.724087 0.11239091 1.4461263
39411.164 14.673205 0.11328646 1.455892
39869.613 14.623068 0.11407405 1.4659832
40363.867 14.572406 0.11499266 1.4767253
40851.492 14.521738 0.11582769 1.486491
41316.996 14.471429 0.11663263 1.4964193
41787.055 14.421391 0.11747248 1.5061849
42220.883 14.370855 0.11824604 1.515625
42703.664 14.320718 0.11910247 1.5255535
43193.289 14.270185 0.11996574 1.5356445
43612.969 14.220153 0.12074366 1.5447592
44034.352 14.169848 0.12145735 1.5541992
44531.285 14.118896 0.12241727 1.5649414
44958.969 14.06843 0.1232209 1.574707
45503.516 14.01803 0.12418704 1.5862631
45927.777 13.967995 0.12493199 1.5950521
46382.203 13.917735 0.12576666 1.6049805
46823.734 13.867565 0.12649332 1.6140951
47254.777 13.816446 0.12731157 1.6233724
47721.176 13.766078 0.12808411 1.6331381
48191.047 13.715801 0.12896839 1.6432292
48631.023 13.664996 0.12975723 1.6526693
49064.027 13.614774 0.13048482 1.6617839
49541.48 13.564272 0.13133273 1.671875
49978.969 13.51351 0.13205531 1.6805013
50350.797 13.462564 0.13272533 1.6881511
50682.836 13.41214 0.13331892 1.6948242
50820.43 13.358522 0.13349245 1.6969402
50897.895 13.306969 0.13361134 1.6975912
50947.75 13.249934 0.13367593 1.6979167
50976.332 13.195045 0.13369325 1.6980795
51051.125 13.043282 0.13371518 1.6982422
51346.184 12.340227 0.13380454 1.698405
51711.074 10.309866 0.13411763 1.6985677
51161.254 6.7433863 0.13491175 1.6987305
49477.965 2.5391839 0.13638645 1.6988933
48627.422 -0.99755043 0.1386445 1.699056
49872.27 -3.1329978 0.14175767 1.6992188
51572.602 -3.8855174 0.14567275 1.6993816
52663.277 -3.6597521 0.15011893 1.6995443
54571.699 -2.9154902 0.15463987 1.699707
57046.961 -1.9478837 0.15873152 1.6998699
57108.254 -0.9441362 0.16202557 1.7000326
54540.18 -0.3334977 0.16440119 1.7001953
52845.227 -0.71964085 0.16590928 1.7003582
52999.258 -2.068821 0.16654937 1.7005209
52226.734 -3.3141224 0.16612726 1.7006836
49063.789 -1.9449176 0.16148113 1.7010092
50344.566 -0.034182083 0.15774272 1.7011719
51592.066 1.5862683 0.15374517 1.7013347
52238.375 2.5402088 0.14993061 1.7014974
53930.566 2.8183315 0.1465444 1.7016602
56549.293 2.5965579 0.14366941 1.701823
57998.375 2.0830715 0.1412992 1.7019857
57679.602 1.369411 0.13942504 1.7021484
56839.578 0.54779398 0.13811123 1.7023113
56052.348 -0.036160279 0.13746887 1.702474
54997.113 0.01807802 0.1375864 1.7026367
53800.723 0.62143916 0.13848001 1.7027996
52967.863 1.144112 0.14005938 1.7029623
52986.832 1.0148306 0.14213593 1.703125
54308.738 0.19623853 0.14450771 1.7032878
56762.184 -0.89616442 0.1470471 1.7034506
59197.684 -1.7447852 0.14963923 1.7036133
60457.184 -2.0575566 0.15207398 1.7037761
60070.309 -1.9374942 0.15409057 1.7039388
58040.891 -1.6962819 0.15550159 1.7041016
55034.57 -1.409779 0.15621772 1.7042644
52698.809 -0.83362079 0.15617509 1.7044271
52510.035 0.092548631 0.15533477 1.7045898
54429.871 0.90954709 0.15377781 1.7047527
57214.426 1.0842398 0.15172043 1.7049154
59590.215 0.64118284 0.14939447 1.7050781
60591.184 0.09487398 0.14696252 1.705241
59839.18 -0.16401677 0.14454781 1.7054037
55673.988 -0.25976306 0.14021774 1.7057292
53766.813 -0.37638918 0.13845259 1.705892
53035.672 -0.23918973 0.1370454 1.7060547
54223.383 0.42593604 0.1360376 1.7062175
56374.234 1.3915049 0.13542596 1.7063802
57653.059 1.9618095 0.13521533 1.706543
57941.555 1.6363007 0.13545002 1.7067058
58378.395 0.6737963 0.1361634 1.7068685
58930.176 -0.19661333 0.13730331 1.7070313
58788.758 -0.56524372 0.13875207 1.7071941
58970.629 -0.64290428 0.14224255 1.7075195
58844.441 -0.3933244 0.14564426 1.7078451
57668.066 0.085096106 0.14672311 1.7080078
57591.234 0.47225511 0.147337 1.7081707
58590.895 0.38872516 0.14769039 1.7083334
59995.07 -0.20624973 0.14780495 1.7084961
62138.391 -0.89703804 0.1474963 1.7086589
64919.188 -1.169608 0.14664604 1.7088217
66881.164 -0.91617668 0.1453329 1.7089844
67270.664 -0.48503783 0.14363876 1.7091472
66875.352 -0.22483416 0.14152636 1.7093099
66256.313 -0.14268327 0.1391363 1.7094727
65189.465 -0.052772135 0.1368715 1.7096355
64017.297 0.11196889 0.13509962 1.7097982
63761.055 0.24527852 0.13396186 1.7099609
66373.367 0.14821793 0.13285172 1.7102865
69824.164 0.49835551 0.13241661 1.7106121
71295.297 1.0716175 0.13282683 1.7107748
71624.094 1.536886 0.13378055 1.7109375
67901.617 1.0722876 0.13654271 1.7112631
65413.617 0.43332717 0.13779017 1.7114258
63597.688 -0.096209057 0.13897476 1.7115886
63160.383 -0.4804863 0.14037524 1.7117513
64788.074 -0.83302176 0.14194578 1.7119141
68319.047 -1.1910453 0.14345698 1.7120769
72486.398 -1.4111201 0.14474221 1.7122396
75704.055 -1.2980989 0.14557336 1.7124023
76879.438 -0.86548817 0.14567976 1.7125652
75911.406 -0.42707437 0.14495327 1.7127279
73831.422 -0.3145268 0.1435843 1.7128906
71947.711 -0.49865142 0.14199024 1.7130535
70957.039 -0.62100154 0.14052992 1.7132162
71225.414 -0.42903662 0.13919258 1.7133789
72889.797 -0.044132158 0.13764134 1.7135417
75320.953 0.26788789 0.13572915 1.7137045
77437.336 0.46706724 0.13383488 1.7138672
78921.727 0.75723094 0.13242488 1.71403
80049.148 1.2633575 0.13163409 1.7141927
80748.109 1.7809689 0.13142966 1.7143555
80838.414 1.9067156 0.13173163 1.7145183
80588.945 1.4457405 0.13235964 1.714681
80154.813 0.65285814 0.13309859 1.7148438
79352.125 -0.011013619 0.13379134 1.7150066
78407.375 -0.35502577 0.1345211 1.7151693
78090.867 -0.5808838 0.13554499 1.715332
78803.523 -0.91153324 0.13693345 1.7154949
80339.008 -1.2522146 0.13852422 1.7156576
82379.375 -1.3321475 0.14005798 1.7158203
84533.258 -1.082567 0.14130582 1.7159832
86077.516 -0.72890705 0.14217296 1.7161459
86353.961 -0.52641296 0.14267911 1.7163086
83751.25 -0.43531781 0.14266841 1.7166342
82063.898 -0.15754892 0.14205067 1.7167969
80573.242 0.28561413 0.14096287 1.7169597
79580.328 0.64139706 0.13944976 1.7171224
79437.391 0.72346574 0.13769978 1.7172852
80118.992 0.59925526 0.13601291 1.717448
81327.617 0.46946058 0.13463636 1.7176107
85266.961 0.38384438 0.13297087 1.7179363
87538.164 0.28069034 0.13240172 1.718099
88967.18 0.14972542 0.13182838 1.7182617
88990.641 0.099311896 0.13159461 1.7184246
87711.703 0.19420454 0.13212217 1.7185873
85697.945 0.36602095 0.13331148 1.71875
83648.297 0.42611048 0.13469319 1.7189128
82181.797 0.22313859 0.13589068 1.7190756
81819.891 -0.1827908 0.13684779 1.7192383
82809.445 -0.55703348 0.13770379 1.7194011
84861.359 -0.73002923 0.13853216 1.7195638
91395.805 -0.53696746 0.14042059 1.7202148
90843.18 -0.11662818 0.14045426 1.7203777
89192.148 0.41308296 0.14028245 1.7205404
87183.008 0.74381435 0.13985755 1.7207031
85694.281 0.66897756 0.1392068 1.720866
85187.281 0.30716664 0.13841188 1.7210287
85953.234 -0.010251995 0.13753735 1.7211914
88253.492 -0.095414676 0.13661067 1.7213542
96837.195 -0.2740545 0.13428524 1.7218425
95713.992 -0.001658864 0.13400356 1.722168
93086.047 0.33345512 0.1342016 1.7223308
90337.398 0.47930312 0.13450883 1.7224935
88642.336 0.36507589 0.1348594 1.7226563
88271.031 0.17753893 0.13524926 1.7228191
93532.492 -0.08337912 0.13732193 1.7234701
95838.398 -0.41758275 0.13789041 1.7236328
97818.953 -0.54982823 0.13846166 1.7237957
98782.25 -0.41037086 0.13893546 1.7239584
98211.422 -0.18325999 0.13921551 1.7241211
96302 -0.066883311 0.13932861 1.7242839
94252.188 0.036294192 0.13903408 1.7247722
96330.852 0.16438712 0.13860908 1.7249349
100983.8 0.044106446 0.13717826 1.7252605
102032.23 -0.13933106 0.13631673 1.7254232
101669.62 -0.22158411 0.13552494 1.7255859
99039.5 -0.086296394 0.134507 1.7259115
97824.563 -0.033119507 0.13437884 1.7260742
96801.18 0.019820118 0.13450715 1.7262371
96285.5 0.15753777 0.13483196 1.7263998
96616.711 0.39181751 0.13524878 1.7265625
97566.023 0.61131388 0.13568985 1.7267253
99041.875 0.46869686 0.1366262 1.7270508
99103.594 0.14680839 0.13705373 1.7272136
98789.695 -0.11363517 0.13739012 1.7273763
98263.195 -0.21509323 0.13764469 1.7275391
98077.797 -0.3312766 0.1380717 1.7278646
98895.859 -0.48714224 0.13826251 1.7280273
99964.125 -0.56881392 0.13841727 1.7281902
100949.76 -0.46870038 0.13853151 1.7283529
101756.12 -0.25378627 0.13858299 1.7285156
102255.74 -0.094458841 0.13853012 1.7286785
101271.65 0.038906988 0.13758053 1.7291667
100410.28 0.25616497 0.13705815 1.7293295
99465.445 0.39486694 0.13653629 1.7294922
98724.469 0.31058672 0.13610628 1.729655
98250.742 0.086335532 0.13580534 1.7298177
97886.07 -0.053558864 0.13561596 1.7299805
97722.766 4.7903773e-06 0.13552375 1.7301433
98009.016 0.13755982 0.13553061 1.730306
98595.938 0.19330685 0.1356284 1.7304688
99045.078 0.12123708 0.13602586 1.7307943
98857.844 0.18257777 0.13632971 1.730957
98649.906 0.23707065 0.13669299 1.7311199
98561.516 0.12841804 0.13706575 1.7312826
98784.656 -0.16093704 0.13739298 1.7314453
99478.391 -0.45712447 0.13764963 1.7316082
100522.67 -0.56673789 0.13786606 1.7317709
101554.07 -0.473903 0.13809335 1.7319336
102311.7 -0.32268414 0.13833576 1.7320964
102790.86 -0.22208489 0.13854906 1.7322592
103000.61 -0.1342591 0.13866982 1.7324219
102808.05 0.028599361 0.1386456 1.7325847
102170.8 0.25012863 0.1384757 1.7327474
101318.8 0.39819226 0.13820481 1.7329102
100004.74 0.14868358 0.13749154 1.7332357
99646.789 -0.085013531 0.13707249 1.7333984
99509.914 -0.20121354 0.13666089 1.7335613
99706.25 -0.07345292 0.13596563 1.7338867
99683.766 0.0093630804 0.13571024 1.7340496
99557.844 0.072116151 0.13559881 1.7342123
99501.391 0.15143745 0.13569605 1.734375
99557.289 0.24323004 0.13598318 1.7345378
99624.313 0.049149353 0.13715258 1.7350261
99563.813 -0.10010061 0.13749869 1.7351888
99503.633 -0.02570444 0.13802747 1.7356771
99848.781 -0.076908275 0.13810264 1.7358398
100289.63 -0.1999552 0.13818166 1.7360027
100714.2 -0.27251458 0.13827857 1.7361654
101259.71 -0.11421277 0.13848159 1.736491
101153.8 -0.037671402 0.13850805 1.7366537
100142.08 0.058347754 0.13824609 1.7369792
99516.539 0.20413293 0.13795462 1.737142
98978.539 0.34697253 0.13759124 1.7373047
98437.273 0.1356041 0.13691552 1.7376302
98504.703 -0.13408788 0.13667199 1.737793
98768.891 -0.28794089 0.13647349 1.7379558
99199.719 -0.17147505 0.13628986 1.7382813
99121.141 -0.089272611 0.13640222 1.7384441
98928.656 -0.0076283538 0.13664581 1.7386068
98744.703 0.14003356 0.13696317 1.7387695
98676.859 0.33181658 0.13731401 1.7389324
98823.906 0.43254915 0.13766924 1.7390951
99169.703 0.32649219 0.13797283 1.7392578
99534.719 0.051172044 0.13818762 1.7394207
99753.938 -0.22502613 0.13834208 1.7395834
99844.336 -0.3581101 0.13847739 1.7397461
99904.18 -0.26975691 0.13864377 1.7400717
99852.359 -0.193921 0.13864978 1.7402344
99829.195 -0.091412544 0.13861383 1.7403972
99913.281 0.064650774 0.13850719 1.7405599
99995.68 0.22124547 0.13831528 1.7407227
99899.422 0.27473781 0.13808528 1.7408855
99623.555 0.17720044 0.13787153 1.7410482
99291.961 -0.0069334493 0.13767667 1.7412109
98920.992 -0.15613127 0.13748376 1.7413738
97463.063 -0.10434911 0.13701467 1.7418621
97198.492 -0.025873601 0.1369223 1.7421875
97273.273 0.071901575 0.13700235 1.7423503
97442.609 0.20152491 0.13718544 1.7425131
97622.539 0.28752282 0.13744546 1.7426758
97870.688 0.17536291 0.13803729 1.7430013
98141.242 0.083110183 0.13827652 1.7431641
99594.922 -0.012227611 0.13849477 1.7436523
99966.625 -0.15344615 0.13845988 1.7438152
100142.26 -0.30931526 0.13841204 1.7439779
100128.45 -0.38285416 0.13835128 1.7441406
99829.305 -0.25856191 0.13821903 1.7444662
99561.164 -0.17288266 0.13818528 1.7446289
99219.313 -0.072899289 0.13817959 1.7447917
98891.711 0.093765244 0.13817941 1.7449545
98618.063 0.3105095 0.13816015 1.7451172
98347.609 0.46176445 0.13809896 1.74528
97829.156 0.24135511 0.13782105 1.7456055
97692.266 0.013870331 0.13766526 1.7457683
97602.289 -0.12587121 0.13756068 1.745931
97555.516 -0.17840241 0.13758318 1.7462566
97948.523 -0.12110991 0.13792028 1.746582
98177.031 0.034390386 0.13812092 1.7467449
98399.141 0.22316773 0.13830103 1.7469076
98612 0.31132865 0.13844818 1.7470703
98744.938 0.22362629 0.13854966 1.7472332
98754.117 0.021235099 0.13860297 1.7473959
98707.891 -0.16232866 0.13862827 1.7475586
98703.242 -0.24969682 0.13864003 1.7477214
99168.398 -0.13184707 0.13830052 1.7483724
99255.047 0.042618722 0.13825709 1.7485352
99196.609 0.21945547 0.13827904 1.748698
99008.148 0.30451971 0.13832302 1.7488607
98569.32 0.17651772 0.13833778 1.7491863
98432.297 0.10405008 0.13830647 1.749349
98360.977 0.04671612 0.13824132 1.7496746
98390.789 -0.021249665 0.13820459 1.7498373
98401.297 -0.11136589 0.1381802 1.75
98371.43 -0.16562064 0.13820301 1.7501628
98357.781 -0.091198653 0.1383844 1.7504883
98418.422 -0.040090084 0.13848132 1.7506511
98755.648 0.072533876 0.13864982 1.7511394
98851.398 0.1674512 0.13865952 1.7513021
98877.133 0.2209512 0.13865159 1.7514648
98737.32 0.038514875 0.13862106 1.7517904
98616.273 -0.094022773 0.13859075 1.7519531
98501.867 -0.15614611 0.13857526 1.752116
98611.445 -0.07582093 0.13882834 1.752767
98652.547 0.038150068 0.13886154 1.7529297
98672.766 0.17853466 0.13883217 1.7530925
98667.172 0.24942489 0.13874561 1.7532552
98624.984 0.19273715 0.13863091 1.753418
98558.586 0.053288158 0.13852237 1.7535808
98492.766 -0.067825235 0.1384494 1.7537435
98431.109 -0.11921983 0.13842314 1.7539063
98204.961 -0.19044842 0.13844128 1.7543945
98094.148 -0.010688576 0.13856575 1.7547201
98070.117 0.14228326 0.13870631 1.7548828
98079.953 0.2147733 0.13886598 1.7550457
98202.18 0.097968459 0.13911302 1.7553711
98303.438 0.047709774 0.13915889 1.7555339
98390.25 -0.0037458218 0.13919777 1.7558594
98289.523 -0.087800696 0.13919787 1.7560222
98114.875 -0.17286806 0.13915512 1.7561849
97701.289 -0.057644971 0.13900828 1.7566732
98111.289 -0.0062977341 0.1388386 1.7571615
98301.523 0.053083487 0.13880381 1.7573242
98440.664 0.12313272 0.13878137 1.7574871
98462.016 0.019941684 0.13879304 1.7579753
98488.711 -0.03667498 0.13885128 1.7583008
99072.367 0.02598507 0.13944097 1.7591146
99054.797 0.10882393 0.13950865 1.7592773
98885.039 -0.013223249 0.1393953 1.7597656
98817.266 -0.082986265 0.13931656 1.7599285
98109.313 0.036853157 0.13923813 1.760905
98183.531 0.15488423 0.13925302 1.7610677
98319.563 0.20918228 0.13927509 1.7612305
98518.289 0.11583959 0.13933203 1.761556
98357.164 0.060489893 0.13931009 1.7618816
97907.852 -0.081015222 0.13927363 1.762207
97770.266 -0.17174467 0.13932718 1.7623699
97863.602 -0.11543021 0.13954714 1.7626953
98064.734 -0.025920916 0.13964592 1.7628582
99247.844 0.050156139 0.13970721 1.7635092
99944.922 -0.024665045 0.13948731 1.7639974
99890.305 -0.086222038 0.13942438 1.7641602
99435.25 -0.018583739 0.13935362 1.7644857
99058.492 0.034957148 0.13943763 1.7648113
98625.211 -0.018047251 0.13977063 1.7657878
98267.328 -0.069449961 0.13975142 1.7659506
98458.188 -0.0092518423 0.13980941 1.7670898
98751.93 0.052138109 0.13977581 1.7672527
97762.68 -0.035132077 0.13979816 1.768392
97839.602 -0.086074434 0.13987282 1.7685547
98978 6.3564621e-05 0.14012422 1.769043
98334.477 -0.076672472 0.14013906 1.7703451
98188.336 -0.0096217152 0.14003323 1.7706707
99058.469 0.050280795 0.14017121 1.7714844
98567.266 -0.05685949 0.14023478 1.7719727
98099.094 0.033786684 0.14040565 1.7732748
98630.852 -0.034334294 0.14036733 1.7747396
99378.945 0.046109051 0.14072886 1.7760417
98544.32 -0.018284963 0.14069144 1.77653
98938.203 0.042332925 0.1407079 1.777832
98987.75 -0.051433351 0.14072405 1.7781576
98311.695 0.020922447 0.1410491 1.7792969
98786.242 -0.041390035 0.14102219 1.779948
98626.047 0.018530481 0.14102772 1.7810873
98670.477 -0.049622703 0.14115021 1.7817383
98710 0.0065094321 0.14119732 1.7822266
98900.141 -0.044270217 0.14159861 1.7880859
98841.406 0.0098978756 0.14174764 1.7888998
99026.93 0.069727644 0.14182879 1.7892253
99148.344 0.0048509943 0.14182366 1.7895508
99424.289 0.055692606 0.14282136 1.8015951
99230.93 -0.014556183 0.14287855 1.8020834
Data Acquisition max load Time: 7.8444014 Sec 9/10/2013 10:24:49 AM
Strain Load Stroke Time
microstrain kip in Sec
9490.2324 16.891287 0.057126008 0.78727216
51572.602 -3.8855174 0.14567275 1.6993816