## input
MTS793¦MPT¦ENU¦1¦2¦.¦/¦:¦1¦0¦0¦A
Data Acquisition level data Time: 4.5651045 Sec 9/11/2014 10:08:07 AM
Stroke Strain Load Time
in microstrain kip Sec
0.00025523012 37.373394 0.18014897 0.14404297
0.00050592446 80.446342 0.23061574 0.16845703
0.00076443277 117.14564 0.28077528 0.19352214
0.0010031795 159.38135 0.33099011 0.21875
0.0012058602 190.9128 0.38134646 0.24641928
0.0014708559 232.78201 0.43157509 0.27164716
0.0016905145 279.99835 0.48172063 0.29671225
0.0019235932 315.03778 0.53194499 0.32291669
0.0022183955 357.22638 0.58204955 0.34684247
0.0024310953 391.48209 0.63211828 0.37434897
0.0026913378 453.51489 0.68219101 0.3984375
0.0029464448 498.64825 0.73250383 0.42513022
0.0031873428 533.99707 0.78251457 0.44807944
0.0033722904 578.69507 0.83257717 0.47216797
0.0036487905 616.84912 0.88306385 0.49690756
0.0039190417 656.17944 0.9331516 0.52148438
0.0041753682 704.12317 0.98341435 0.54557294
0.0044494634 743.75476 1.0336385 0.569987
0.0046695392 777.17114 1.0837208 0.59440106
0.0048940564 812.47998 1.1338599 0.62060547
0.0051571443 859.19336 1.1843561 0.64680994
0.0054301228 901.21625 1.2345737 0.67089844
0.00563895 946.93048 1.2847465 0.6946615
0.0058805342 984.72217 1.3352383 0.7205404
0.0061240043 1022.2758 1.3852953 0.74511719
0.0064366013 1067.3221 1.4356539 0.76953125
0.0066769356 1107.0571 1.4857394 0.79557294
0.0069266851 1144.4712 1.5358183 0.8203125
0.007190851 1183.1715 1.5860558 0.84635419
0.0074205692 1225.3419 1.6363047 0.87272137
0.0076756994 1265.3402 1.686547 0.89680994
0.0079501411 1308.8445 1.7365719 0.92252606
0.0081786402 1344.9288 1.7865965 0.94856775
0.008454293 1380.9163 1.8367063 0.97265625
0.0086879861 1422.7383 1.8871018 0.99593103
0.0089208735 1470.9617 1.9371991 1.0211589
0.0091882562 1513.5962 1.9873128 1.046224
0.0094261831 1549.5453 2.0375073 1.0721029
0.0097388113 1587.3379 2.0876133 1.0960287
0.0099603748 1630.1149 2.1376801 1.1222332
0.010171394 1676.038 2.1878088 1.1484375
0.010436042 1712.8121 2.2380695 1.1725261
0.010728178 1756.6189 2.2883985 1.1964519
0.010956678 1796.4553 2.3387058 1.2239584
0.01126409 1824.7363 2.3890591 1.2473959
0.011481434 1874.4089 2.4392488 1.2726238
0.011750576 1916.8682 2.4895654 1.2994792
0.011994939 1958.3707 2.5395939 1.3227539
0.012256821 1990.9437 2.5896306 1.3473308
0.01249076 2031.483 2.6399841 1.3725586
0.012799095 2078.8828 2.6899953 1.3987631
0.013006498 2120.0737 2.7400138 1.4225261
0.013310183 2156.9634 2.790571 1.4467773
0.013593458 2198.6665 2.8409984 1.4728191
0.01388627 2245.2559 2.8913908 1.4973959
0.014123859 2282.1631 2.9416637 1.5231121
0.014328824 2326.6133 2.99213 1.548991
0.014657477 2360.2183 3.0421686 1.5773113
0.014911786 2403.6211 3.0922503 1.5984701
0.015182395 2444.7976 3.1422589 1.6246746
0.015548313 2487.6411 3.1925092 1.6479492
0.015802467 2522.4275 3.2425575 1.6725261
0.016075453 2567.5076 3.2925749 1.7005209
0.016330943 2609.9087 3.3426356 1.7236328
0.016616344 2652.375 3.3927634 1.7504883
0.016854335 2683.2659 3.4428453 1.7749023
0.017095508 2748.7463 3.4929781 1.8001302
0.017436229 2795.8113 3.543087 1.824707
0.017705714 2839.04 3.5931888 1.8494467
0.017982675 2870.0271 3.6434145 1.8735352
0.018220695 2913.0808 3.6937783 1.8972982
0.018512545 2956.4971 3.7443225 1.9236654
0.018773708 3004.3569 3.7944043 1.9493816
0.01904943 3044.5476 3.8444231 1.9752605
0.019366054 3074.3997 3.8944416 1.9995117
0.019632729 3116.2681 3.9445884 2.0244141
0.019895399 3158.262 3.994801 2.0473633
0.020163305 3200.5012 4.0448198 2.0730796
0.020429971 3239.5115 4.0950804 2.0992839
0.020743614 3285.8174 4.145391 2.125
0.021002449 3332.7517 4.1956477 2.1500652
0.021267507 3371.8057 4.2457085 2.1736655
0.021573406 3410.7075 4.2958574 2.1993816
0.02181931 3450.1455 4.3461113 2.2252605
0.022114687 3497.2881 4.3961229 2.2493491
0.022376956 3537.4912 4.446476 2.2740886
0.022640392 3583.7856 4.4966936 2.3004558
0.022965122 3617.7925 4.5468159 2.3261719
0.023234716 3661.2444 4.5970426 2.3512371
0.023527892 3704.8113 4.6471038 2.3746746
0.023816122 3746.55 4.6973219 2.4007163
0.024105154 3792.4788 4.7473364 2.4264324
0.024354422 3837.7332 4.797585 2.4501953
0.024613332 3878.8318 4.8477235 2.4755859
0.02494048 3924.6096 4.8978944 2.5030925
0.025186684 3976.1541 4.9481978 2.5281577
0.025520161 4018.4287 4.9983349 2.5533855
0.025815196 4069.4229 5.048502 2.5791016
0.026123982 4126.8687 5.0987873 2.6038413
0.026463188 4179.541 5.1487951 2.6293945
0.026844339 4241.6958 5.1988368 2.6533203
0.027148606 4313.7822 5.248889 2.6803386
0.027538693 4401.1763 5.2989779 2.7057292
0.028014636 4495.9771 5.3492255 2.7329102
0.028505633 4624.9546 5.3993387 2.7600913
0.029183358 4801.6646 5.4496326 2.7892253
0.03007029 5122.0098 5.499753 2.8191733
0.031755108 5774.6479 5.5497785 2.8588867
0.036252856 7726.7881 5.5997992 2.9195964
0.047788493 13023.939 5.6498499 3.0029297
0.066152908 21239.361 5.6999578 3.0854492
0.085375719 29063.967 5.7502575 3.1490886
0.1050913 36729.293 5.8003249 3.2042644
0.12613432 44646.922 5.8504238 3.2555339
0.14910454 53314.418 5.9004636 3.306478
0.17780709 64259.359 5.9506063 3.3632813
0.25662217 98828.516 5.9005313 3.4842124
0.26281944 101979.52 5.847301 3.4895835
0.26810262 104685.16 5.7937818 3.493978
0.27265987 107062.83 5.7425776 3.4977214
0.27630433 108990 5.6903248 3.5006511
0.2806201 111226.08 5.637711 3.5039063
0.28386083 112904.3 5.587667 3.5063477
0.28732508 114710.96 5.5350137 3.5087891
0.2907441 116543.52 5.4842286 3.5112305
0.29390875 118187.99 5.4333234 3.5133464
0.29706809 119873.37 5.3805609 3.5154624
0.29982683 121332.66 5.3302245 3.5172527
0.30264187 122828.02 5.2784963 3.519043
0.30560535 124398.27 5.2251654 3.5208335
0.30823961 125830.95 5.1731744 3.5224609
0.31102508 127317.53 5.1215029 3.5240886
0.3136127 128665.79 5.0682583 3.5255535
0.31593725 129925.03 5.0176706 3.5268555
0.31860355 131364.72 4.9637165 3.5283203
0.32103586 132651.86 4.9090419 3.5296226
0.32316148 133823.97 4.8570752 3.5307617
0.32568741 135161.75 4.8025985 3.532064
0.32767257 136239.55 4.7520204 3.5330405
0.32993636 137464.02 4.7005119 3.5341797
0.33194253 138566.02 4.645628 3.5351563
0.3343305 139842.02 4.5870171 3.5362957
0.3364026 141004.64 4.5292869 3.5372722
0.33852407 142144.2 4.4697742 3.5382488
0.34067541 143348.66 4.4109344 3.5392253
0.34254059 144358.48 4.3588786 3.5400391
0.3440432 145205.78 4.3085518 3.5406902
0.34593794 146268.13 4.2491913 3.5415039
0.34753808 147125.55 4.199172 3.542155
0.3491447 147987.7 4.1446366 3.5428061
0.35070223 148877.33 4.0877633 3.543457
0.35232976 149799.91 4.0266242 3.5441082
0.35356364 150515.05 3.9691653 3.5445964
0.35442644 151025.22 3.9002047 3.5449219
0.35485139 151281.34 3.7463739 3.5450847
0.35532215 151416.58 3.3343034 3.5452476
0.35589969 151395.88 2.6095722 3.5454102
0.3566485 151522.7 1.7309984 3.545573
0.35760748 152295.25 0.94284308 3.5457358
0.35875928 153917.66 0.37681469 3.5458984
0.36004496 156187.36 0.025937775 3.5460613
0.36139649 158794.5 -0.17510381 3.5462241
0.36277366 161302.06 -0.29108956 3.5463867
0.36416849 163066.86 -0.34615272 3.5465496
0.36798647 163202.7 -0.41622376 3.5470378
0.36887333 162404.39 -0.63392508 3.5472007
0.36946446 161570.53 -0.80080104 3.5473633
0.36976007 161312.92 -0.73695159 3.5475261
0.36980566 162015.89 -0.45628792 3.547689
0.36967108 163544.52 -0.11768475 3.5478516
0.36943129 165604.05 0.152431 3.5480144
0.36888659 169353.66 0.43516919 3.5483398
0.36868644 169290.7 0.50115418 3.5485027
0.36867836 165270.84 0.44266051 3.5488281
0.36893484 163481.91 0.28336546 3.548991
0.36938766 162936.05 0.14530124 3.5491538
0.37100595 165735.55 0.26706269 3.5494792
0.37219626 167801.45 0.3661699 3.5496421
0.37519386 169355.67 0.15523499 3.5499675
0.3769168 168640.22 -0.085349992 3.5501304
0.37872151 167501.55 -0.2986151 3.550293
0.38053966 166597.89 -0.42369488 3.5504558
0.38545987 169364.03 -0.35869443 3.5509441
0.38677821 172156.44 -0.14037687 3.5511069
0.38790122 175001.28 0.13229358 3.5512695
0.38883466 176970.66 0.28394639 3.5514324
0.3896026 177690.72 0.20558186 3.5515952
0.39022201 177662.91 -0.032607201 3.5517578
0.39070255 177735.31 -0.2614139 3.5519207
0.39107314 178426.47 -0.36231655 3.5520835
0.39167863 181561.77 -0.23551452 3.5524089
0.39199385 183398.84 -0.11919273 3.5525718
0.39235923 184939.42 0.037295356 3.5527344
0.39279971 186054.92 0.24978475 3.5528972
0.39332789 186861.45 0.4360278 3.5530601
0.39467195 187877.06 0.28964755 3.5533855
0.3954643 187939.86 0.061637513 3.5535483
0.39632586 187775.05 -0.064733513 3.5537109
0.39829722 188156.28 -0.01250064 3.5540366
0.4028247 192564.03 0.045986701 3.5546875
0.40505049 193795.86 -0.053309683 3.5550132
0.40599388 194302.92 -0.20787394 3.5551758
0.40676522 194901.72 -0.29992327 3.5553386
0.40775925 196411.44 -0.15451068 3.5556641
0.40799931 197019.14 -0.091142535 3.5558269
0.40813905 197696.19 -0.14980555 3.5561523
0.40837464 196783.3 -0.074571729 3.5568035
0.40867937 196268.7 0.079257853 3.5571289
0.4089033 196137.34 0.25303373 3.5572917
0.40920705 196113.63 0.41577148 3.5574546
0.40959767 196265.64 0.48058558 3.5576172
0.41008312 196597.61 0.424402 3.55778
0.41067773 197012.98 0.29455507 3.5579429
0.41137362 197390.53 0.15370932 3.5581055
0.41213879 197692.52 0.030911211 3.5582683
0.41294649 198002.25 -0.079219438 3.5584311
0.41376919 198462.55 -0.17865977 3.5585938
0.41456544 199193.77 -0.23898162 3.5587566
0.41591957 201421.94 -0.16077073 3.559082
0.41642764 202466.25 -0.11043174 3.5592449
0.41702655 203146.5 -0.26110122 3.5595703
0.41712978 202922.3 -0.36751062 3.5597332
0.41702533 202299.13 -0.28319252 3.5600586
0.41683468 201984.41 -0.15117091 3.5602214
0.41658854 201688.89 -0.028613131 3.5603843
0.4163385 201496.94 0.097094625 3.5605469
0.41612482 201506.69 0.25333083 3.5607097
0.41596764 201742.92 0.41350278 3.5608726
0.41588396 202090.7 0.49840707 3.5610352
0.41596609 202297.84 0.3226662 3.5613608
0.41612741 201976.95 0.2061346 3.5615234
0.41672176 201363.02 0.14588854 3.5618491
0.41717258 201521.98 0.061324999 3.5620117
0.41773942 202043.89 -0.093837209 3.5621746
0.41841418 202791.16 -0.23376568 3.5623374
0.41915116 203636.72 -0.28991526 3.5625
0.42148429 207161.88 -0.17757215 3.563314
0.42139548 206953.33 -0.042058688 3.5634766
0.42115441 206477.83 0.068729743 3.5636394
0.41869593 204985.34 0.12927359 3.564616
0.41812819 204040.02 0.20861244 3.5652671
0.4187395 203275.5 0.12524115 3.5655925
0.41912007 203115.27 0.010937227 3.5657554
0.41949791 203224.94 -0.077280819 3.565918
0.42119339 207932.31 -0.0026833368 3.5668945
0.42124242 208311.95 0.048424773 3.5670574
0.42103159 207725.77 -0.055544231 3.5675457
0.4190782 207088.27 0.044566873 3.5686851
0.41904449 206949.98 0.12359924 3.5688477
0.41941988 204614.72 0.19626638 3.5696616
0.41969579 205043.83 0.084552981 3.5699871
0.41984889 205672.19 -0.024616759 3.5701499
0.42001334 206509.64 -0.084982149 3.5703125
0.42083079 208213.78 -0.0061064991 3.5714519
0.42036611 207309 -0.084443398 3.5717773
0.41953567 208089.02 0.019630738 3.5724285
0.41941631 208215.97 0.10637729 3.5727539
0.41936457 207860.98 0.1625765 3.5729167
0.41930676 207286.05 0.22861688 3.5730796
0.41919616 205543.36 0.14714809 3.5735679
0.41927898 205491.72 0.073549934 3.5737305
0.4195962 206621.23 0.0015593024 3.5740561
0.41993642 208719.91 -0.096396953 3.5743816
0.42052487 208445.31 -0.025993465 3.5756836
0.42021692 208687.78 0.034230493 3.5760093
0.41909796 208887.53 0.13268875 3.576823
0.41918898 207082.42 0.016045012 3.5777996
0.41932639 207620.28 -0.098068155 3.5779624
0.41949865 208303.73 -0.17954883 3.578125
0.42023784 210392.91 -0.10632753 3.5786133
0.4206537 210780.05 -0.055550724 3.578939
0.42073697 210111.5 0.037042771 3.5792644
0.42017043 209260.09 -0.016923495 3.5797527
0.41875371 209576.73 0.043084644 3.5808921
0.41993392 210003.02 -0.045233738 3.5821941
0.42018789 210972.72 -0.10845051 3.5825195
0.42014876 210646.28 -0.049632411 3.5830078
0.41980228 209385.36 0.030357543 3.5834961
0.41919523 209849.92 -0.06339924 3.5841472
0.41898775 209834.61 0.01099698 3.5847983
0.41919374 209188.09 0.080131978 3.5851238
0.41964719 209669.16 -0.042091582 3.5859375
0.41970822 210646.69 -0.099920906 3.5862632
0.41971841 210856.42 -0.032808006 3.5870769
0.41932482 209772.67 0.04402661 3.5888672
0.41944659 209886.13 -0.026159294 3.5900066
0.41949996 210158.39 -0.081774674 3.5901694
0.41962439 210584.72 0.005780166 3.5913086
0.41966 210129.22 0.07688465 3.5916343
0.41956919 209840.58 0.011919783 3.5921226
0.41935882 209878.3 -0.043162685 3.5939128
0.41975942 210565.72 0.026236873 3.5950522
0.41928282 209651.38 -0.028180063 3.5963542
0.41932508 210354.78 0.032820672 3.5974936
0.41967013 210186.89 -0.026204308 3.5983074
0.41955531 210654 0.035687584 3.5994468
0.41953865 209894.72 -0.018881561 3.6023765
0.41931871 210432.64 0.036719155 3.6036785
0.41941929 210598.52 -0.01762039 3.6121421
Data Acquisition max load Time: 4.5691733 Sec 9/11/2014 10:08:07 AM
Stroke Strain Load Time
in microstrain kip Sec
0.22069201 81749.625 5.9916015 3.4378257
0.36946446 161570.53 -0.80080104 3.5473633