## input
MTS793¦MPT¦ENU¦1¦2¦.¦/¦:¦1¦0¦0¦A
Data Acquisition level data Time: 5.7962241 Sec 9/11/2014 10:41:30 AM
Stroke Strain Load Time
in microstrain kip Sec
0.00020879672 12.497837 0.1595265 0.11214193
0.00048868801 43.017883 0.2098442 0.13834636
0.00067864498 76.896355 0.25989246 0.16634116
0.00084386906 102.43703 0.31010756 0.18945313
0.001035268 134.83286 0.36017343 0.21614584
0.0012403076 164.75334 0.41031203 0.2421875
0.0014223531 193.03981 0.46043125 0.26611328
0.0016094903 208.50679 0.51052213 0.292806
0.0018243338 242.63316 0.56092834 0.31640625
0.0020091557 260.45868 0.61110294 0.34195966
0.002255094 291.35779 0.66124851 0.36800131
0.0024725192 322.56213 0.71168166 0.39176434
0.0026339912 340.31903 0.76200342 0.41585287
0.0028763234 376.90973 0.81206864 0.43961591
0.0030104502 395.81708 0.86207527 0.46451825
0.0032277624 423.88025 0.91211146 0.48860678
0.0034573788 451.72491 0.96214998 0.51448572
0.0036730422 496.74173 1.0124977 0.5408529
0.0038855188 518.72168 1.0625167 0.56396484
0.0040839254 554.11151 1.1127013 0.58935547
0.0042889542 580.88971 1.1631256 0.61474609
0.0044503957 605.11707 1.2132436 0.6402995
0.0046716114 637.72595 1.2634982 0.66503906
0.0048535033 672.33923 1.3138372 0.69059247
0.0050827609 683.99469 1.3640656 0.71468103
0.0052910787 714.38843 1.4142263 0.74039716
0.005479353 742.32458 1.4646214 0.76725262
0.0056994827 778.83716 1.514999 0.79134119
0.0059091528 796.34003 1.5651147 0.81673181
0.0061675995 822.03644 1.6151898 0.84082031
0.0063203843 851.33398 1.6654071 0.8671875
0.006534846 879.69934 1.7157288 0.89274091
0.0067382571 901.73798 1.7657841 0.91715497
0.0069512744 935.45044 1.8162373 0.94189453
0.0071372874 956.32495 1.866565 0.96549481
0.0073637478 987.91254 1.916845 0.99202478
0.0075495224 1010.6768 1.9668452 1.0170898
0.0077947951 1041.0336 2.0170362 1.0416667
0.0079907039 1066.9144 2.0674064 1.0670574
0.0081791934 1099.6917 2.1176422 1.092448
0.0084108105 1124.4924 2.1679592 1.1189779
0.0086134495 1150.6487 2.2180836 1.1416016
0.0088130776 1181.9115 2.268198 1.167806
0.009012592 1208.7571 2.3182843 1.1936849
0.0091876825 1232.2557 2.3684657 1.217448
0.0094476892 1258.3528 2.4187276 1.2412109
0.0096606342 1283.3666 2.4690387 1.2675781
0.0098644225 1309.443 2.5191047 1.2929688
0.01004446 1338.0953 2.5693834 1.3186849
0.010248516 1369.8579 2.6195865 1.3440756
0.010462444 1391.0808 2.6698508 1.3689779
0.010635527 1418.8704 2.7201684 1.3922527
0.010859231 1443.6005 2.7702444 1.4192709
0.011065139 1471.6155 2.8204858 1.4435222
0.011269155 1498.5485 2.8706334 1.4685873
0.011455656 1525.7722 2.9207962 1.4938152
0.011650387 1557.111 2.9712009 1.5198568
0.011895637 1580.9344 3.0215566 1.5436199
0.012057183 1609.6962 3.0719163 1.5709636
0.012272743 1639.5358 3.122189 1.5952148
0.012513998 1666.4802 3.1724455 1.6214193
0.012708616 1692.1559 3.2226119 1.6461589
0.012905426 1718.0479 3.272815 1.6692709
0.013132564 1746.0503 3.3229537 1.6946615
0.013364177 1772.8131 3.3730035 1.7220052
0.013588722 1803.3568 3.4233334 1.7454427
0.013804119 1817.7286 3.4738684 1.7705078
0.014001083 1848.3282 3.5238855 1.796224
0.01422989 1884.5431 3.5740724 1.8206381
0.014411915 1906.8816 3.6241627 1.8461914
0.014625612 1925.3885 3.6743658 1.8712566
0.014876589 1957.2999 3.7243934 1.8968099
0.015077325 1987.0259 3.7747903 1.9207357
0.015324012 2011.0621 3.8248093 1.9479167
0.015550639 2035.2709 3.8750346 1.972168
0.015785184 2061.9805 3.9252746 1.9978842
0.015977485 2094.3643 3.9754574 2.0214844
0.016215494 2115.5051 4.0257788 2.0467124
0.016421534 2147.5261 4.0757966 2.0722656
0.016614348 2175.8892 4.1259098 2.0966797
0.016804509 2200.6033 4.1760526 2.1222332
0.017081412 2230.2729 4.226171 2.1463218
0.017262014 2257.4321 4.276196 2.1725261
0.017521957 2278.7402 4.3263416 2.1961265
0.017686022 2313.9905 4.3765707 2.2213542
0.017920535 2336.7043 4.426692 2.2485352
0.01814712 2359.8792 4.4767871 2.2721355
0.018365731 2390.4277 4.5272136 2.2986655
0.018574962 2420.168 4.577548 2.3222656
0.018741576 2445.55 4.6279373 2.3483074
0.018996123 2472.6814 4.6782475 2.372396
0.019251855 2497.6309 4.7284136 2.3989258
0.019430365 2529.1243 4.7788906 2.4230144
0.019648755 2550.0439 4.8288984 2.4477539
0.019813476 2574.3142 4.8791561 2.4734702
0.020082889 2601.2139 4.9292264 2.497396
0.020310618 2629.8928 4.9794722 2.5231121
0.020509489 2660.1753 5.0298152 2.5483398
0.020774484 2691.978 5.0798512 2.5750327
0.020980002 2713.0166 5.1300111 2.5999351
0.021185583 2763.5588 5.1803303 2.6266277
0.021415751 2783.7366 5.2304149 2.6489258
0.021609828 2815.3982 5.280489 2.6735027
0.021851165 2840.6035 5.3308525 2.7010093
0.022058774 2872.9412 5.3811464 2.7242839
0.022253873 2904.623 5.4312625 2.7496746
0.022463059 2930.6328 5.4815688 2.7760417
0.022696909 2955.4858 5.5316877 2.800293
0.022950152 2982.219 5.5819364 2.8240561
0.023207096 3014.2336 5.6322241 2.8513999
0.023389162 3043.501 5.6823668 2.8764648
0.023623206 3069.7583 5.7325482 2.9020183
0.023858685 3097.3247 5.7826214 2.9278972
0.024079856 3125.1675 5.8326216 2.9534507
0.02426507 3147.7673 5.8827171 2.9772136
0.024514666 3186.2659 5.932919 3.000814
0.024685055 3213.2839 5.9829316 3.0271811
0.024941411 3246.8723 6.0329442 3.0515952
0.025186468 3271.3247 6.0830021 3.0758464
0.025395524 3297.9802 6.1332197 3.1023765
0.025637677 3338.5776 6.1835632 3.1264648
0.02586448 3364.4656 6.2336025 3.1521811
0.026116904 3393.0491 6.2837701 3.1769207
0.026375066 3426.1655 6.3342614 3.2036133
0.026605602 3458.4866 6.3845448 3.2275391
0.02681602 3486.1887 6.4349036 3.2517905
0.027026815 3517.6035 6.4852877 3.2775066
0.02728878 3555.3474 6.5352964 3.3043621
0.027504534 3588.8584 6.5854969 3.3277996
0.02777952 3626.5071 6.6357131 3.353353
0.028026735 3649.8591 6.6857452 3.3785808
0.028273772 3683.1304 6.7360907 3.4041343
0.028476065 3715.5344 6.7861338 3.4295249
0.028769348 3758.7642 6.8361945 3.4536133
0.029018195 3793.4807 6.8865352 3.4780273
0.029276943 3823.126 6.9365749 3.5052085
0.029556056 3870.168 6.9869776 3.5297852
0.029854288 3908.4675 7.0371013 3.5535483
0.030068086 3947.7251 7.0871739 3.5804038
0.030361975 3978.074 7.1372561 3.6053061
0.030619573 4023.7126 7.1874609 3.6318359
0.030858319 4068.519 7.2375593 3.6554363
0.03116099 4107.2173 7.2876263 3.6813152
0.031482756 4156.3589 7.3378949 3.7073569
0.031720199 4192.7744 7.3882236 3.7294922
0.032055225 4240.709 7.4384298 3.7560222
0.032274187 4281.625 7.4887156 3.782064
0.032611948 4331.2476 7.5389199 3.8068035
0.032905549 4381.8779 7.5890579 3.8328452
0.033196755 4431.8496 7.6391664 3.8575847
0.03347978 4480.1206 7.6892757 3.8823242
0.033773843 4534.105 7.7393994 3.9065757
0.03413602 4595.1475 7.7894244 3.9342449
0.034426283 4645.8989 7.8394256 3.9575195
0.034767568 4701.5557 7.8896837 3.9824219
0.03508988 4770.1099 7.9397683 4.0079756
0.035451051 4834.2061 7.9897976 4.0343428
0.035788387 4896.8579 8.0398188 4.059082
0.036167081 4976.2539 8.0898352 4.0864258
0.036524136 5058.2231 8.1398602 4.1106772
0.036895487 5135.4082 8.1899433 4.1349287
0.037316497 5220.478 8.2402411 4.1599936
0.037674449 5308.1787 8.2904568 4.1868491
0.038146064 5395.1118 8.3409243 4.2128906
0.038581792 5498.0811 8.3909388 4.2376304
0.039063826 5605.9531 8.441143 4.263835
0.039485078 5717.8315 8.4911537 4.2890625
0.040090885 5848.9922 8.5413837 4.3165693
0.040615167 5987.7798 8.5915365 4.3422852
0.041206166 6142.0796 8.6416779 4.3680015
0.041802477 6314.7217 8.6920309 4.3946943
0.042582657 6518.0762 8.7422314 4.4215498
0.043377377 6738.814 8.7922916 4.4485679
0.044270631 7014.9067 8.8425798 4.475749
0.045372959 7374.3608 8.8926115 4.5053711
0.046794992 7839.0557 8.9427652 4.5369468
0.048876777 8580.3193 8.9927835 4.5742188
0.063400581 15365.105 8.942544 4.6876631
0.067183398 17350.529 8.8922615 4.7014976
0.070517041 19116.334 8.8410587 4.7115889
0.07337065 20603.42 8.790678 4.7190757
0.075532809 21763.721 8.7402363 4.7241211
0.077634618 22848.074 8.6889648 4.7285156
0.079486974 23846.445 8.6377316 4.7320967
0.081172928 24750.568 8.5869017 4.735189
0.082640439 25599.037 8.5368042 4.737793
0.084142707 26435.4 8.4846048 4.7402344
0.085520878 27203.439 8.4329233 4.7423506
0.086842187 27979.541 8.3800192 4.7443037
0.088688239 28968.727 8.3290176 4.746582
0.090208605 29877.303 8.2718782 4.7480469
0.091465577 30544.266 8.2148895 4.7490234
0.092641659 31209.945 8.155818 4.75
0.093828842 31887.33 8.1041689 4.7509766
0.094845608 32509.041 8.043539 4.7517905
0.096095882 33266.746 7.9892926 4.7527671
0.096994206 33792.875 7.9307909 4.753418
0.098106869 34477.07 7.8764386 4.7542319
0.099069901 35011.172 7.8213024 4.7548828
0.09998519 35586.387 7.7684765 4.7555342
0.10098319 36135.531 7.7041864 4.7561851
0.10190534 36774.699 7.6470871 4.7568359
0.10292932 37371.746 7.5796919 4.7574873
0.10371409 37862.434 7.5255399 4.7579756
0.10449343 38359.039 7.4743853 4.7584639
0.10533097 38853.879 7.4173059 4.7589521
0.1062217 39396.688 7.3550911 4.7594404
0.10707977 39938.441 7.2903233 4.7599287
0.10798706 40452.898 7.2239571 4.760417
0.1086079 40823.027 7.173667 4.7607422
0.10891063 41028.035 7.1217136 4.7609053
0.10922375 41253.082 6.8529515 4.7610679
0.10960279 41473.031 5.9579082 4.7612305
0.11018164 41576.75 4.1939311 4.7613935
0.11112105 41537.156 1.8978162 4.7615561
0.11251871 41564.617 -0.20076859 4.7617188
0.11442747 41868.785 -1.5565019 4.7618818
0.11685625 42405.109 -2.0920777 4.7620444
0.11962368 43008.051 -2.0323422 4.762207
0.12236986 43616.801 -1.655526 4.7623701
0.12481306 44276.551 -1.1598318 4.7625327
0.12690392 44831.27 -0.65993738 4.7626953
0.12871839 45027.574 -0.31746235 4.7628584
0.13022929 45164.242 -0.38274455 4.763021
0.13120259 45866.168 -0.909729 4.7631836
0.1313802 46973.27 -1.5049645 4.7633467
0.13074833 47732.344 -1.625634 4.7635093
0.12955502 48080.16 -1.0924165 4.7636719
0.12810196 48462.305 -0.16654983 4.763835
0.12658544 48673.77 0.7473523 4.7639976
0.12509784 48280.809 1.3341075 4.7641602
0.12371491 47678.91 1.4681286 4.7643232
0.1225527 47458.57 1.2837893 4.7644858
0.12175997 47506.969 1.0566105 4.7646484
0.12145705 47616.855 0.89095825 4.7648115
0.12167332 48235.953 0.65165359 4.7649741
0.12234797 49886.281 0.29223302 4.7651367
0.1233932 52412.961 0.05196752 4.7652998
0.1247834 55172.367 0.17527029 4.7654624
0.1265789 57408.602 0.55528808 4.765625
0.12880775 58753.352 0.77419937 4.7657881
0.13137554 59337.488 0.47749925 4.7659507
0.13412584 59414.379 -0.28917584 4.7661133
0.13692652 59148.508 -1.0906112 4.7662764
0.1396696 59000.086 -1.4912373 4.766439
0.14457314 61546.656 -1.1944504 4.7667646
0.14658155 63985.043 -0.87937206 4.7669272
0.14819466 66534.539 -0.36604166 4.7670898
0.14935215 69143.672 0.39344737 4.7672529
0.15008645 71524.523 1.0984483 4.7674155
0.15051222 72880.32 1.3159956 4.7675781
0.15072332 72854.742 0.90033185 4.7677412
0.15074828 72138.383 0.11979547 4.7679038
0.1506115 71585.148 -0.59847683 4.7680664
0.1503942 71433.492 -0.98159051 4.7682295
0.1501949 73120.906 -0.78526187 4.7685547
0.15037172 75406.344 -0.39542508 4.7687178
0.15077314 77820.711 0.14492403 4.7688804
0.15141112 79776.813 0.75566798 4.769043
0.15231368 81442.258 1.2204797 4.769206
0.15351239 82742.188 1.2966603 4.7693686
0.15499859 83029.891 0.91774595 4.7695313
0.15670031 82223.016 0.2927019 4.7696943
0.15851341 81237.563 -0.21890171 4.7698569
0.16036426 80949.117 -0.37799326 4.7700195
0.1622275 81527.047 -0.24243684 4.7701826
0.16410379 82845.969 -0.08015354 4.7703452
0.16794018 86542.516 -0.2545574 4.7706709
0.16993669 87727.297 -0.35578522 4.7708335
0.17368214 88231.711 -0.27484396 4.7711592
0.17514364 88500.93 -0.32698894 4.7713218
0.17628318 89088.086 -0.39632437 4.7714844
0.17713039 89862.547 -0.29396728 4.7716475
0.17769082 90783.375 0.023563534 4.7718101
0.17799939 92088.094 0.35426211 4.7719727
0.17814484 93866.82 0.41861123 4.7721357
0.17825069 95733.852 0.1282133 4.7722983
0.17843203 97236.383 -0.32257262 4.7724609
0.17872576 98256.914 -0.63590461 4.772624
0.17972091 98444.641 -0.47131455 4.7729492
0.18054311 97858.617 -0.16958958 4.7731123
0.18156466 97768.641 0.21926686 4.7732749
0.1826915 98596.023 0.71502203 4.7734375
0.1838831 100119.13 1.2303635 4.7736006
0.18515679 101935.43 1.5283262 4.7737632
0.18652871 103682.49 1.3678595 4.7739258
0.18800402 104992.52 0.72566533 4.7740889
0.18959913 105614.07 -0.12309939 4.7742515
0.1913611 105643.9 -0.78700221 4.7744141
0.19332582 105445.51 -1.0568171 4.7745771
0.19743106 105622.71 -0.84467763 4.7749023
0.19920167 106346.06 -0.61933875 4.7750654
0.20067918 107711.5 -0.31280172 4.775228
0.20191802 109678.97 0.033768073 4.7753906
0.20298633 111872.64 0.26671579 4.7755537
0.20471074 115238.16 -0.0024151909 4.7758789
0.20537579 115938.88 -0.26202464 4.776042
0.20593487 115870.73 -0.31851667 4.7762046
0.20639284 115287.85 -0.15851817 4.7763672
0.2067357 114765.01 0.045828123 4.7765303
0.20699385 114763.17 0.14420235 4.7766929
0.20841604 117671.47 0.25070211 4.7771811
0.20927617 119053.51 0.35179114 4.7773438
0.21273015 121189.42 0.2725139 4.777832
0.21582521 120822.41 0.33930644 4.7781577
0.21942747 121044.88 0.048962735 4.7784834
0.22131032 122163.97 -0.4044027 4.778646
0.22492258 125782.4 -0.960998 4.7789717
0.22654535 127567.07 -0.8303439 4.7791343
0.22800259 129001.78 -0.56487083 4.7792969
0.22928706 129954.32 -0.28575698 4.77946
0.2303744 130442.75 0.016279753 4.7796226
0.23122385 130658.79 0.38747054 4.7797852
0.2318237 130815.97 0.74361485 4.7799482
0.23222665 131038.37 0.86946112 4.7801108
0.23253272 131452.17 0.631428 4.7802734
0.23284087 132190.75 0.15564862 4.7804365
0.23322389 133251.72 -0.26655334 4.7805991
0.23371388 134461.98 -0.44494149 4.7807617
0.23511207 136496.45 -0.30759716 4.7810874
0.2361093 137009.28 -0.18984164 4.78125
0.2372812 137137.36 -0.036139641 4.7814131
0.23857594 137117.48 0.17248937 4.7815757
0.23998167 137280.36 0.37298435 4.7817383
0.24147728 137781.36 0.44736141 4.7819014
0.24300921 138554.55 0.33612153 4.782064
0.2445281 139473.58 0.11765396 4.7822266
0.24598004 140447.7 -0.053103637 4.7823896
0.25052118 143204.53 -0.14474922 4.7830405
0.25149202 143563.08 -0.2965523 4.7832031
0.25240648 143898.72 -0.3912797 4.7833662
0.25391433 145207.81 -0.24078161 4.7836914
0.25445572 146278.92 -0.13261218 4.7838545
0.25483555 147412.97 -0.054318827 4.7840171
0.2550905 148446.75 0.069140844 4.7841797
0.25529364 149272.36 0.2702004 4.7843428
0.25552231 149813.33 0.4353058 4.7845054
0.25622979 150121.13 0.12893283 4.784831
0.25670332 150136.22 -0.2080173 4.7849936
0.25724849 150188.3 -0.39816231 4.7851563
0.25861955 150737.56 -0.18656947 4.7854819
0.25944 151385.05 0.0094383107 4.7856445
0.2602945 152211.98 0.19490443 4.7858076
0.26113605 153033.59 0.40063095 4.7859702
0.26194128 153690.69 0.59668475 4.7861328
0.26272097 154111.78 0.65489465 4.7862959
0.26350236 154322.38 0.46935081 4.7864585
0.26428428 154450.95 0.090557814 4.7866211
0.26503864 154652.3 -0.29670277 4.7867842
0.26573807 155008.06 -0.52464223 4.7869468
0.2668733 156124.13 -0.47215798 4.7872725
0.26728329 156826.39 -0.36137009 4.7874351
0.26760504 157535.23 -0.25722581 4.7875977
0.26784554 158102.8 -0.13459812 4.7877607
0.26801035 158418.5 0.026985129 4.7879233
0.26812744 158468.02 0.18608591 4.7880859
0.26822808 158315.61 0.2635555 4.788249
0.26841012 157867.94 0.16835499 4.7885742
0.26885289 158366.95 0.23557739 4.7890625
0.26913005 158752.06 0.14784792 4.7892256
0.26946923 159088.16 -0.02948278 4.7893882
0.26986817 159302.27 -0.17271931 4.7895508
0.27079773 159338.73 -0.067016773 4.7898765
0.27127364 159311.02 0.058732126 4.7900391
0.27175325 159348.42 0.13606459 4.7902021
0.27223697 159485.53 0.20058462 4.7903647
0.27269807 159750.11 0.29379705 4.7905273
0.27310887 160142.69 0.35754532 4.7906904
0.27346253 160586.45 0.27074271 4.790853
0.27375951 160948.59 -0.0092046764 4.7910156
0.2739926 161141.28 -0.37130961 4.7911787
0.27416396 161146.61 -0.62859875 4.7913413
0.27448428 160801.77 -0.49917093 4.791667
0.27470225 160688.97 -0.24254885 4.7918296
0.27492005 160770.05 0.016115982 4.7919922
0.27507687 161053.63 0.25065705 4.7921553
0.27515277 161468.66 0.45323205 4.7923179
0.2751621 161937.52 0.57350618 4.7924805
0.27500981 162703.61 0.33238849 4.7928061
0.27487901 162828.83 0.047066726 4.7929688
0.2747778 162715.31 -0.17417501 4.7931318
0.27475098 162391.41 -0.23824319 4.7932944
0.27480254 161931.58 -0.16953841 4.793457
0.27491406 161441.88 -0.0728705 4.7936201
0.27529326 160825 -0.011213456 4.7939453
0.27587837 160891.69 0.10656942 4.794271
0.27687353 161075.16 0.0098334244 4.7947593
0.27736792 160034.02 0.065345041 4.7952476
0.27730399 159315.14 -0.10951291 4.7955732
0.27718273 159259.63 -0.26672712 4.7957358
0.27701208 159480.86 -0.31906387 4.7958984
0.27680221 159919.59 -0.23042835 4.7960615
0.27657345 160430.61 -0.062024761 4.7962241
0.27634236 160851.3 0.10742865 4.7963867
0.27611479 161067.78 0.25064519 4.7965498
0.27590215 161019.97 0.3748163 4.7967124
0.27571973 160697.05 0.46082768 4.796875
0.275509 159514.53 0.28229991 4.7972007
0.27551982 158878.13 -0.0055736159 4.7973633
0.27562764 158351.55 -0.29552189 4.7975264
0.27582404 158024.55 -0.44531444 4.797689
0.27636471 158202.25 -0.20741305 4.7980146
0.27663076 158661.02 0.0041245609 4.7981772
0.27685657 159239.83 0.17300077 4.7983398
0.27702886 159810.63 0.3000305 4.7985029
0.27713174 160255.72 0.38586769 4.7986655
0.27713919 160533.23 0.24583369 4.7989912
0.27708402 160402.3 -0.0063124737 4.7991538
0.27699959 160180.53 -0.25733712 4.7993164
0.27686471 159940.39 -0.38297838 4.7994795
0.27644581 159653.05 -0.23887084 4.7998047
0.27624083 159640.03 -0.13539682 4.7999678
0.2760973 159673.72 -0.060467299 4.8001304
0.27602947 159706.98 0.025336042 4.800293
0.27601388 159701.11 0.13740909 4.800456
0.27601406 159615.08 0.22948505 4.8006186
0.27596313 158847.88 0.12185211 4.8011069
0.27600268 158476.84 -0.0091832113 4.8017578
0.27605009 158772.5 -0.15286247 4.8019209
0.27610511 159153.88 -0.25730714 4.8020835
0.2763187 159946.78 -0.15835588 4.8024092
0.27648553 160271.77 -0.026358038 4.8025718
0.27663562 160507.22 0.085302807 4.8027344
0.27671114 160651.28 0.16621234 4.8028975
0.27669188 160709.39 0.22506364 4.8030601
0.27647281 160590.83 0.16548716 4.8033857
0.27633736 160461.69 -0.028897054 4.8035483
0.27621698 160328.53 -0.27738214 4.8037109
0.27612475 160212.27 -0.45168239 4.803874
0.2759867 160098.14 -0.3049829 4.8041992
0.27592635 160073.3 -0.084335886 4.8043623
0.27589363 160004.81 0.12268016 4.8045249
0.27590734 159864.39 0.28825048 4.8046875
0.27595934 159658.33 0.41035986 4.8048506
0.27601942 159419.08 0.46250787 4.8050132
0.2760503 159196.58 0.39490923 4.8051758
0.27603146 159058.06 0.1950932 4.8053389
0.27597338 159062.95 -0.064422019 4.8055015
0.27590707 159227.06 -0.26373079 4.8056641
0.27586368 159527.95 -0.33020893 4.8058271
0.27589101 160339.98 -0.2075174 4.8061523
0.27595058 160705.03 -0.14085999 4.8063154
0.27602556 160921.73 -0.080832057 4.806478
0.27610132 160930.78 -0.0037629567 4.8066406
0.27615833 160734.69 0.08142367 4.8068037
0.2760849 159483.64 -0.026172988 4.8074546
0.27588874 159521.16 -0.095837891 4.8081055
0.27597111 159298.47 -0.037495989 4.8085938
0.27602279 159155.3 0.077997789 4.8087568
0.27604061 159029.13 0.1591851 4.8089194
0.27567309 159393 -0.00070860737 4.8097334
0.27562204 159605.63 -0.18721201 4.809896
0.27563152 159800.31 -0.35361576 4.8100586
0.2756947 159956.69 -0.40916511 4.8102217
0.27578735 160053.72 -0.32794231 4.8103843
0.27588162 160079.58 -0.16390121 4.8105469
0.27596426 160032.23 0.0043972326 4.81071
0.27604431 159915.13 0.13679497 4.8108726
0.27612776 159741.06 0.23598517 4.8110352
0.27620089 159546.55 0.30091375 4.8111982
0.27622411 159276.27 0.19618687 4.8115234
0.27614355 159261.92 0.013496682 4.8116865
0.27602035 159353.27 -0.17001198 4.8118491
0.27590263 159546.83 -0.27222314 4.8120117
0.27579629 160069.02 -0.20547085 4.8123374
0.27578193 160295.13 -0.13284515 4.8125
0.27575889 160451.03 -0.069625847 4.8126631
0.27572331 160498.08 0.0033900326 4.8128257
0.27567959 160413.48 0.095959447 4.8129883
0.27563363 160220.5 0.17616507 4.8131514
0.27561963 159549.55 0.039871119 4.8136396
0.27566221 159437.66 -0.03396875 4.8138022
0.27578777 159538.61 -0.093031056 4.8141279
0.27590221 159915.06 -0.18547443 4.8144531
0.27604377 160307.3 -0.1173142 4.8147788
0.27610785 160448.17 -0.002991844 4.8149414
0.27612624 160523.19 0.089477554 4.8151045
0.27576581 159914.52 0.015476028 4.815918
0.27566686 159759.25 -0.083388023 4.816081
0.27555767 159663.55 -0.1954473 4.8162436
0.27546048 159633.98 -0.25659257 4.8164063
0.27538458 159703.55 -0.12191004 4.8167319
0.27543372 159759.09 -0.0012273154 4.8168945
0.27552915 159809.03 0.091022022 4.8170576
0.2756438 159838.08 0.15055697 4.8172202
0.27581456 159782.72 0.20983554 4.8175459
0.27585 159542.81 0.063423142 4.8178711
0.27583808 159372.28 -0.086580932 4.8180342
0.27583563 159211.69 -0.20839736 4.8181968
0.27587795 159124.31 -0.14748891 4.8186851
0.27588373 159220.8 -0.084913746 4.8188477
0.27587664 159334.8 -0.021715725 4.8190107
0.27585202 159445.88 0.060839221 4.8191733
0.27581745 159532.89 0.15051149 4.8193359
0.27563056 159444.5 0.079000473 4.8198242
0.27551863 159296.63 -0.019872006 4.8199873
0.27541471 159119.89 -0.081114404 4.8201499
0.27570987 158627.67 0.067307018 4.8211265
0.27577078 158606.8 0.15617391 4.8212891
0.27584136 158583.23 0.08851853 4.8217773
0.27582848 158665.11 0.030387286 4.8219404
0.27579644 158814.69 -0.021668639 4.822103
0.27575567 158998.36 -0.083212972 4.8222656
0.27571711 159171.56 -0.15268913 4.8224287
0.27562985 159392.36 -0.089720339 4.822917
0.27561936 159333.78 0.018496661 4.8230796
0.27562308 159228.28 0.097252756 4.8232422
0.27564791 158928.2 0.14943779 4.8235679
0.27558589 158353.09 0.02737255 4.8242188
0.27558532 158344.81 -0.07261911 4.8243818
0.2755962 158381.33 -0.13406296 4.8245444
0.27568403 158588.64 -0.07405363 4.8250327
0.27577651 158833.58 0.017342513 4.8253584
0.27579248 158985.08 0.089679778 4.825521
0.27577505 159088.88 0.14802276 4.8256836
0.27567953 159023.91 0.092963971 4.8260093
0.27562448 158858.53 0.0030447224 4.8261719
0.27557334 158646.66 -0.069171801 4.826335
0.27557123 158317.63 -0.010105877 4.8271484
0.27564746 158467.2 0.070143431 4.8273115
0.27571687 158653.67 0.15005758 4.8274741
0.27576783 159092.05 0.079433881 4.8279624
0.27573484 159113.59 0.012756073 4.828125
0.2756258 158968.48 -0.066142932 4.8284507
0.27560008 158680.11 -0.12246302 4.8287764
0.27562934 158443.05 -0.045678884 4.8291016
0.27564973 158390 0.034175348 4.8292646
0.2756716 158380.16 0.091644436 4.8294272
0.27546114 158568.13 0.025089301 4.8304038
0.2754449 158537.95 -0.038236689 4.8305664
0.27574825 158400.34 0.048278414 4.831706
0.27571291 158424.63 0.10496031 4.8318686
0.27555355 158280.44 -0.0069846353 4.8325195
0.27547872 158163.77 -0.057284635 4.8330078
0.27551466 158327.13 0.021248732 4.8334961
0.2755796 158385.97 0.095341004 4.8336592
0.27568501 158160.83 0.022576001 4.8343101
0.27565464 157908.88 -0.049418814 4.8346357
0.27553958 158136.33 0.035209674 4.8354492
0.27553371 158309.13 0.088755734 4.8356123
0.27544481 157963.92 0.020942345 4.8365889
0.27548134 157838.22 -0.052302632 4.8369141
0.2756401 158354.11 0.0034216768 4.8375654
0.27563769 158490.61 0.069477633 4.8382163
0.27549586 158098.48 -0.013708886 4.8387046
0.27546924 158276.63 0.067234837 4.8400068
0.27553087 157967.16 0.0021236113 4.8404951
0.27550563 157917.8 -0.058812261 4.8408203
0.2755262 158598.83 -0.0077817724 4.8416343
0.27552459 158697.53 0.044151217 4.8417969
0.27538145 157712.36 -0.025152337 4.8429365
0.2755377 158133.48 0.027046574 4.844564
0.27546328 157695.61 -0.024016706 4.8450522
0.27534509 158301.05 0.032755159 4.8463545
0.27539709 157727.78 -0.025514057 4.8470054
0.27552289 158166.16 0.028059267 4.8481445
0.27532959 157861.92 -0.026864355 4.8491211
0.27543402 157926.03 0.02400282 4.8606772
0.27528882 157618.86 -0.027211335 4.8860679
Data Acquisition max load Time: 5.8191733 Sec 9/11/2014 10:41:30 AM
Stroke Strain Load Time
in microstrain kip Sec
0.053288586 10404.997 9.0351477 4.6276045
0.11685625 42405.109 -2.0920777 4.7620444