## input
MTS793¦MPT¦ENU¦1¦2¦.¦/¦:¦1¦0¦0¦A
Data Acquisition level data Time: 6.2558594 Sec 9/11/2014 10:45:47 AM
Stroke Strain Load Time
in microstrain kip Sec
0.00090729049 -11.822465 0.26494175 0.13085938
0.00099925324 22.825367 0.31499171 0.1554362
0.0011436271 39.402069 0.3650161 0.18277995
0.00124125 60.905632 0.41504133 0.2068685
0.0013911943 59.292118 0.46517929 0.23502605
0.0014923516 81.456459 0.51526576 0.25960287
0.0015965283 93.198242 0.56543779 0.28352866
0.0016952679 107.00226 0.61583632 0.30696616
0.001811126 120.59421 0.6661523 0.33447266
0.0019716248 133.74463 0.71638972 0.35921225
0.0021013259 141.99355 0.76663268 0.38264975
0.0022160187 163.326 0.8166554 0.40690106
0.0023631561 181.1044 0.86684358 0.43294272
0.0024880194 183.96494 0.91704679 0.4568685
0.0025654167 204.17667 0.96731728 0.47965497
0.0026730075 209.73407 1.0173938 0.50667322
0.0028072367 223.23178 1.0677668 0.53238934
0.0029084964 240.5174 1.1179963 0.55761719
0.0030791168 252.71176 1.1680778 0.58154297
0.0032129874 271.36526 1.2184638 0.60823572
0.0032802708 287.04019 1.2687181 0.63199872
0.0033620636 293.81674 1.3187832 0.65885419
0.0035124484 304.94974 1.3687981 0.68440759
0.0036553573 325.06311 1.4189961 0.70800781
0.0038028662 342.14999 1.4690342 0.73502606
0.0038991442 349.6713 1.5191684 0.75813806
0.0040331893 362.09741 1.5693972 0.78255212
0.0041486169 372.4946 1.6195207 0.80582684
0.0042644241 391.31305 1.6698421 0.83447266
0.0043905089 404.92346 1.719889 0.85660809
0.0045088357 416.7746 1.7699693 0.88378906
0.0046149311 435.21069 1.8201019 0.90934247
0.0047799498 449.0621 1.8701769 0.93408203
0.0048656124 459.00238 1.9203744 0.95882165
0.0050066668 471.82703 1.970735 0.98356122
0.0051345653 489.55728 2.0212145 1.0091146
0.0052114786 497.21274 2.0714273 1.0330404
0.0053903074 516.95221 2.1214709 1.0610352
0.0054746 531.72662 2.1718369 1.0849609
0.0055760331 543.93866 2.2218959 1.1103516
0.0057137255 556.79993 2.272023 1.1346029
0.0059098802 567.66553 2.3222876 1.1601563
0.0060125305 586.6712 2.3724232 1.1831055
0.0061137085 602.69983 2.4224308 1.2094727
0.0062412964 609.2243 2.4724772 1.233724
0.0063763866 621.4361 2.5228763 1.2607422
0.0064863535 638.56702 2.5731804 1.2838542
0.0066163521 653.91412 2.6233845 1.3107097
0.0067384313 666.91803 2.6734285 1.3330078
0.0068800873 677.81238 2.7237051 1.3605144
0.0069716326 695.88885 2.7739389 1.3863933
0.00715164 712.96729 2.8241944 1.4104818
0.007240511 722.63324 2.8744028 1.4363607
0.0073519438 731.93121 2.9245884 1.4624023
0.007521091 742.82733 2.9747608 1.4845378
0.0076182201 758.38159 3.0249703 1.511556
0.0077682897 774.60052 3.0751269 1.5356445
0.0078645889 789.88416 3.1255004 1.561198
0.0079949247 800.58276 3.175534 1.5865886
0.0081341639 814.12555 3.2257993 1.6095378
0.0082541127 828.59467 3.2761116 1.6363933
0.0083743241 847.64648 3.3263638 1.6619467
0.0085035022 863.81006 3.3766062 1.6879883
0.0086118514 870.80176 3.4266472 1.7124023
0.0087332036 886.50739 3.4771812 1.7361654
0.0088805659 895.04004 3.5276194 1.7617188
0.0090240976 912.5849 3.5777063 1.7879232
0.0091204401 925.04248 3.6279116 1.8138021
0.0092711346 937.60693 3.6780121 1.8391927
0.0093653947 954.06378 3.728313 1.862142
0.009484008 965.6424 3.7785289 1.8873699
0.0096138222 979.22003 3.8287954 1.9137371
0.0097485846 991.61719 3.878947 1.9383138
0.0099007124 1006.6365 3.9297433 1.9638672
0.0099860094 1020.8495 3.9802351 1.9895834
0.010142666 1035.764 4.0302582 2.0118816
0.010266556 1045.5786 4.0806694 2.0400391
0.010411493 1062.4216 4.1307826 2.0644531
0.010529616 1072.0587 4.1813326 2.0896811
0.010627269 1089.1135 4.2315087 2.1137695
0.010774827 1105.1708 4.2815742 2.1378582
0.010888134 1115.6667 4.3318028 2.165853
0.011001431 1130.6406 4.3819804 2.1902671
0.011132709 1144.3053 4.4321022 2.2148438
0.011225382 1160.9733 4.4822588 2.2415366
0.011396773 1171.9669 4.5325313 2.2662761
0.011543646 1188.1735 4.5829134 2.2923179
0.011656543 1206.6885 4.6331038 2.3170574
0.011787342 1214.962 4.683301 2.3408203
0.011915606 1232.9319 4.7336345 2.3647461
0.012039457 1246.0516 4.7839193 2.391439
0.012179341 1252.4983 4.8340635 2.4147136
0.01230557 1263.4612 4.8842006 2.4399414
0.012448755 1281.7437 4.9343176 2.4663086
0.012586803 1299.2147 4.9846735 2.4921875
0.012680236 1308.2021 5.0351329 2.5154624
0.012837107 1319.5668 5.0853519 2.5402019
0.0129443 1336.9794 5.1358609 2.5680339
0.013076671 1349.4044 5.1858964 2.5929363
0.013243401 1366.6069 5.2360725 2.6158855
0.01339548 1378.3135 5.2863631 2.6425781
0.013524166 1389.8381 5.3363757 2.6697593
0.013654728 1410.0366 5.3866477 2.6931968
0.013764457 1419.7515 5.4369264 2.7177734
0.013891761 1438.6345 5.4871917 2.7425132
0.014033512 1442.5923 5.5372553 2.7683921
0.014199861 1458.0315 5.5872726 2.793457
0.014326919 1472.5355 5.63762 2.8160808
0.014438403 1490.2299 5.6876392 2.8442383
0.014557437 1499.1323 5.7379427 2.8676758
0.014705559 1513.7795 5.788125 2.8930664
0.014868005 1528.1041 5.8385139 2.9182944
0.014991692 1537.558 5.88867 2.9449871
0.015127766 1555.1847 5.9388156 2.9682617
0.015262036 1569.0021 5.9891791 2.993978
0.015443201 1589.3304 6.0393057 3.0203452
0.015568569 1596.6204 6.0895739 3.045573
0.015747735 1613.1621 6.1398487 3.0693359
0.015895877 1629.7877 6.1899343 3.0948894
0.015987292 1642.556 6.2403078 3.1206055
0.016142985 1650.7568 6.2905054 3.1448569
0.016286578 1667.6215 6.3406639 3.169271
0.016382642 1678.9662 6.3907332 3.1956382
0.01653095 1696.1228 6.4411139 3.2197266
0.016655928 1705.8667 6.4912367 3.2449546
0.016808026 1721.4166 6.5413013 3.2731121
0.016963914 1741.1376 6.5915313 3.2954102
0.017122939 1748.7295 6.6417236 3.3219402
0.01722276 1762.3265 6.6920004 3.3468425
0.017410511 1777.8285 6.7420249 3.3707683
0.017524807 1790.3088 6.7920461 3.3961589
0.017641626 1804.536 6.8423958 3.4202476
0.017777752 1816.5387 6.8926306 3.4467773
0.017937174 1831.2424 6.9427795 3.4726563
0.018036641 1845.0927 6.9928851 3.4954429
0.018238431 1865.1947 7.0435114 3.5237632
0.018382024 1871.2101 7.0935287 3.546875
0.018527759 1888.4229 7.1438069 3.5722656
0.018661149 1901.275 7.193851 3.5974936
0.018785879 1917.2306 7.2443299 3.6241863
0.018909393 1930.6763 7.2947073 3.6469727
0.019093292 1941.7755 7.344728 3.6730144
0.019236311 1963.3558 7.3953443 3.6967773
0.019328361 1971.7708 7.4456182 3.7226563
0.019495856 1989.3688 7.4957218 3.7498374
0.019655036 2005.7294 7.546011 3.7734375
0.01979503 2015.0663 7.5961304 3.798991
0.019957909 2027.8508 7.646142 3.8229167
0.020084752 2041.7042 7.6965599 3.8487957
0.020260178 2056.8792 7.7467661 3.8738608
0.020412296 2067.3799 7.7967987 3.900228
0.020562479 2084.8335 7.8469405 3.9231772
0.02071975 2104.9407 7.8972874 3.9482422
0.020887535 2115.5391 7.9474459 3.9749351
0.021058135 2126.4805 7.997479 4.0001631
0.021223309 2142.7883 8.0476971 4.0258789
0.023679743 3425.3518 7.9962883 4.0950522
0.024205163 3727.3015 7.9442267 4.0989585
0.024788534 4103.8506 7.892375 4.1025391
0.025384681 4391.938 7.8414426 4.1051435
0.025885966 4683.7842 7.7888637 4.1072593
0.026739556 5102.2979 7.737956 4.110189
0.04030522 10406.521 7.6872201 4.1466475
0.052257709 15014.866 7.7375622 4.1735029
0.058941703 17886.678 7.6874299 4.1884766
0.065269701 20818.559 7.6366863 4.2003584
0.074775137 25344.006 7.5847731 4.2171226
0.077871151 26839.172 7.5340195 4.2218428
0.082259171 28942.967 7.5841193 4.228353
0.086695857 31176.883 7.6343255 4.2338867
0.092288584 33647.512 7.6845202 4.241374
0.098218895 36593.41 7.7347574 4.250814
0.11160669 39845.504 7.7855525 4.2739258
0.11572886 40251.957 7.8370929 4.28125
0.11902979 40664.777 7.887866 4.2872725
0.12234364 41105.805 7.9382415 4.293457
0.12650517 41838.84 7.9892154 4.3017578
0.13233903 42938.977 8.0392914 4.3141279
0.13757665 44097.766 8.0892916 4.3256836
0.14276287 45281.828 8.1398621 4.3374023
0.14796461 46623.785 8.1899405 4.3497725
0.1535143 48166.414 8.2402086 4.3632813
0.15969776 49894.832 8.2906256 4.3790693
0.1653031 51476.324 8.3407364 4.3938804
0.17154485 53237.43 8.390852 4.4103193
0.17772864 55046.531 8.4410954 4.4277344
0.18412708 56891.559 8.4912424 4.4458008
0.19059658 58847.352 8.5415335 4.4643555
0.19734792 60977.031 8.5915375 4.4845381
0.2048161 63262.156 8.6416807 4.506999
0.21239784 65581.992 8.6917019 4.5296226
0.22048748 68017.266 8.7420158 4.5540366
0.22906649 70620.18 8.7921495 4.5799155
0.23785914 73276.617 8.842452 4.6057944
0.24658939 75960.758 8.8924551 4.6315107
0.25693139 79202.641 8.9429197 4.6614585
0.26741153 82481.555 8.993041 4.690918
0.27758256 85734.477 9.0431976 4.7190757
0.29007772 89724.172 9.0934658 4.7524414
0.30297366 93888.727 9.1436491 4.7858076
0.31726894 98577.414 9.1938581 4.8214521
0.33209112 103520.3 9.2439928 4.856771
0.34967843 109493.18 9.2941446 4.8966475
0.37003753 116579.21 9.3445787 4.9401045
0.39419401 125232.88 9.3948822 4.9881186
0.4303647 138905.66 9.4449816 5.0537109
0.51587713 176011.02 9.3945875 5.1513672
0.52404106 180011.25 9.3444433 5.1586914
0.53074992 183312.69 9.2934027 5.1643882
0.53637606 186157.72 9.2423716 5.1691084
0.54135585 188707.11 9.1904726 5.1731772
0.54606932 191028.14 9.1397562 5.1767578
0.55007994 193104.97 9.0883074 5.1798506
0.5540427 195146.64 9.0366135 5.1827803
0.55744916 196893.8 8.9861422 5.1852217
0.5610162 198705.2 8.9346066 5.1876631
0.56437099 200399.53 8.883007 5.1899414
0.5672617 201927.22 8.8329935 5.1918945
0.57025641 203489.61 8.7824001 5.1938477
0.57307595 204951.14 8.7300243 5.1956382
0.57597733 206444.72 8.6771212 5.1974287
0.57873428 207866.28 8.6242619 5.1990561
0.581505 209291.8 8.5690985 5.2006836
0.58398062 210621.47 8.5151958 5.2021484
0.58662927 211967.09 8.4596395 5.2036133
0.58897293 213205.44 8.4071636 5.2049155
0.59147054 214469.36 8.3513374 5.2062178
0.5939092 215738.69 8.2951469 5.2075195
0.59611315 216916.67 8.2380342 5.2086592
0.59837085 218087.31 8.1833296 5.2097983
0.60025078 219128.53 8.1316814 5.2107749
0.60218304 220164.45 8.0777645 5.2117515
0.60425514 221242.27 8.0247002 5.212728
0.60640925 222323.38 7.9652538 5.2137046
0.60818881 223255.63 7.9109492 5.2145185
0.6103583 224377.81 7.8560128 5.2154951
0.6117571 225150.91 7.804915 5.216146
0.61358082 226133.11 7.7505255 5.21696
0.61544538 227126.09 7.6910124 5.2177734
0.61695391 227950.75 7.6403918 5.2184248
0.61847061 228773.47 7.5872469 5.2190757
0.62008148 229603.25 7.531939 5.2197266
0.6216833 230466.47 7.4767289 5.2203779
0.6233412 231319.67 7.4239116 5.2210288
0.62494832 232216.8 7.3591757 5.2216797
0.6262421 232891.05 7.308063 5.222168
0.62792373 233810.08 7.2436996 5.2228193
0.62916428 234527.78 7.1923623 5.2233076
0.63044441 235246.5 7.1344357 5.2237959
0.63179517 235960.3 7.0415812 5.2242842
0.63225895 236203.39 6.8468761 5.2244468
0.63277125 236385.73 6.182488 5.2246094
0.63342911 236395.16 4.7464156 5.2247725
0.63440853 236400.56 2.6764498 5.2249351
0.63586843 237042.36 0.57409376 5.2250977
0.63785326 238544.02 -0.97588533 5.2252607
0.64028513 240095.41 -1.7755209 5.2254233
0.64299726 240995.08 -1.9479101 5.2255859
0.64577329 241783.77 -1.7192955 5.225749
0.6484161 243449.23 -1.2894031 5.2259116
0.65080231 246181.48 -0.79403257 5.2260742
0.65287417 249693.22 -0.38723472 5.2262373
0.65458781 253762.13 -0.3230595 5.2263999
0.65584582 257407.31 -0.74987656 5.2265625
0.65649372 258863.39 -1.3873957 5.2267256
0.65642291 257678.95 -1.6670021 5.2268882
0.65568107 255623.08 -1.2834311 5.2270508
0.65446544 254692.58 -0.43840843 5.2272139
0.65302503 255249 0.45121256 5.2273765
0.65157497 256833.64 1.0932932 5.2275391
0.65028602 259409.22 1.3931324 5.2277021
0.64867491 265802.94 1.2519244 5.2280273
0.6484465 267759.56 1.0160583 5.2281904
0.64856791 268466.88 0.67415917 5.228353
0.64902109 268001.66 0.27442357 5.2285156
0.64986521 266184.28 0.034626633 5.2286787
0.65119451 263177.59 0.12575474 5.2288413
0.65303177 260256.73 0.42668185 5.2290039
0.65527862 259021.25 0.60110843 5.229167
0.65777862 260128.47 0.38970491 5.2293296
0.66041493 263085.28 -0.18819787 5.2294922
0.66313201 266870.56 -0.84872746 5.2296553
0.66587007 270634.13 -1.2521687 5.2298179
0.67088884 276551.72 -1.0737629 5.2301435
0.67293251 278427.44 -0.78874207 5.2303061
0.67459691 279371.19 -0.3778151 5.2304688
0.67584562 279363.84 0.21119691 5.2306318
0.67667615 278894.84 0.77760756 5.2307944
0.67716599 278770.63 0.9749921 5.230957
0.67742056 279569.34 0.66729105 5.2311201
0.67750466 281490.78 0.079072908 5.2312827
0.67745316 284516.94 -0.42102879 5.2314453
0.67732519 288268.91 -0.64112419 5.2316084
0.67726374 294907.31 -0.58751363 5.2319336
0.67748868 297204.69 -0.42883343 5.2320967
0.67790776 298905.69 -0.03287369 5.2322593
0.67852795 299546.56 0.58964813 5.2324219
0.67936802 298853.25 1.1277382 5.232585
0.68044597 297577.66 1.224485 5.2327476
0.6817615 296953.81 0.84508848 5.2329102
0.68327951 297532.34 0.29204381 5.2330732
0.68494999 299052.97 -0.11369552 5.2332358
0.68673223 301034.78 -0.2804825 5.2333984
0.69046837 303805.53 -0.33205846 5.2337241
0.69425023 303832.84 -0.26276019 5.2340498
0.69620597 304306.91 -0.084471308 5.2342124
0.69817901 305123.19 0.056257166 5.234375
0.70160407 306412.78 -0.18204674 5.2347007
0.70284075 307481.47 -0.33134434 5.2348633
0.70477408 313185.31 0.021505974 5.2353516
0.70510203 314088.09 -0.10059089 5.2356772
0.7053225 312471.41 -0.28469008 5.2358398
0.70569378 310366.44 -0.38239262 5.2360029
0.7068516 308108.91 -0.26510292 5.2363281
0.7076177 308161.38 -0.11159547 5.2364912
0.70848167 308567.81 0.17669246 5.2366538
0.70941365 308895.28 0.6214754 5.2368164
0.71040887 308839.91 1.0738672 5.2369795
0.71150541 308532.63 1.28362 5.2371421
0.71277636 308384.59 1.0862045 5.2373047
0.71426427 308557.84 0.54389232 5.2374678
0.71596915 308786.75 -0.075361542 5.2376304
0.71787769 308804.75 -0.50035906 5.237793
0.71993166 308757.53 -0.67000693 5.237956
0.72575331 311140.19 -0.57759458 5.2384443
0.72724903 312230.88 -0.29408079 5.2386069
0.72852135 312849.78 0.017358785 5.2387695
0.72963363 312964.38 0.13791695 5.2389326
0.73062634 312956.72 -0.0035517772 5.2390952
0.73149276 313349 -0.25340495 5.2392578
0.73220348 314312.28 -0.38776433 5.2394209
0.73274243 315424.78 -0.3256892 5.2395835
0.73312581 315958.88 -0.17848869 5.2397461
0.7333836 315486.31 -0.082231641 5.2399092
0.73355079 314313.53 -0.018495521 5.2400718
0.73370308 313254.06 0.14114566 5.2402344
0.73395413 312970.09 0.42242983 5.2403975
0.73440063 313502.88 0.66474855 5.2405601
0.73599577 314929.34 0.5216831 5.2408857
0.73714769 315149.38 0.30909067 5.2410483
0.73850143 315380.88 0.18001391 5.2412109
0.73995411 316044.63 0.12094799 5.241374
0.74140429 317196.13 0.037389208 5.2415366
0.74283624 318492.59 -0.13524364 5.2416992
0.74430734 319484.06 -0.35979912 5.2418623
0.74585485 319991.16 -0.53300643 5.2420249
0.74743831 320251.72 -0.59623814 5.2421875
0.75034845 321656.28 -0.53101462 5.2425132
0.75149214 322884.88 -0.43196869 5.2426758
0.75232774 323930.06 -0.23409608 5.2428389
0.7527926 324495.47 0.060421914 5.2430015
0.75286442 324659.97 0.36498547 5.2431641
0.75263661 324660.38 0.54769582 5.2433271
0.75205398 324689.84 0.28328884 5.2436523
0.7519682 324670.69 0.010182523 5.2438154
0.75206351 324471.53 -0.15435396 5.243978
0.75368363 323366.09 -0.027138812 5.2446289
0.75437486 323293.38 0.15244037 5.244792
0.75518632 323083.13 0.34897488 5.2449546
0.7561053 322842.22 0.41243547 5.2451172
0.75707877 322832.53 0.26309153 5.2452803
0.75805628 323312.34 -0.0059306142 5.2454429
0.75901383 324404.38 -0.2022853 5.2456055
0.76067704 327612.44 -0.15027328 5.2459311
0.76291776 330868.22 -0.036367752 5.246582
0.76318961 330928.47 0.058193203 5.2467451
0.76343477 330392.72 -0.091023967 5.2470703
0.76343715 330100.97 -0.19996969 5.2472334
0.76320148 330202.53 -0.027231039 5.2475586
0.7630499 330595 0.10852349 5.2477217
0.76312351 330421.41 0.053808492 5.24821
0.76549673 328205.53 0.1394702 5.2491865
0.76594728 328639.63 0.29128346 5.2493491
0.76637578 329531.47 0.35923338 5.2495117
0.7667582 330797.91 0.27346611 5.2496748
0.76709729 332141.06 0.076363407 5.2498374
0.76744169 333231.09 -0.12027577 5.25
0.76783007 333926.81 -0.2371708 5.2501631
0.76910621 333903.75 -0.17406809 5.250814
0.76917738 333535.31 -0.03409487 5.2509766
0.76914459 333103.59 0.10605621 5.2511396
0.76875949 332170.75 -0.072422259 5.2516279
0.7686376 332030.69 -0.13192685 5.2517905
0.7685405 331808.47 -0.059390847 5.2519531
0.76847863 331507.38 0.082684666 5.2521162
0.76847702 331256.09 0.1931213 5.2522788
0.76875156 331406.41 0.24959411 5.2526045
0.76936799 332663.69 0.18939845 5.2530928
0.76948321 332884.25 0.029247431 5.2532554
0.76961249 333078.09 -0.11535586 5.253418
0.77003533 333798.72 -0.051962409 5.2537436
0.77026629 334247.22 0.049102418 5.2539063
0.77056485 334902.53 -0.028022926 5.2542319
0.77061802 335062.34 -0.1224274 5.2543945
0.77069485 335120.97 -0.17918411 5.2547202
0.7708084 333643.09 -0.00080303306 5.2553711
0.77063328 333193.34 0.19599363 5.2555342
0.77043706 332884.81 0.3127304 5.2556968
0.77000451 332427.38 0.1889478 5.2560225
0.76977086 332152.78 0.091359891 5.2561851
0.76941055 331578.31 0.026302582 5.2565107
0.76948822 332292.47 0.10865952 5.2571616
0.77004915 333558.75 -0.022181347 5.2576499
0.77022171 334007.19 -0.17818786 5.2578125
0.7704007 334366.25 -0.26001197 5.2579756
0.7708075 334628.06 -0.12560281 5.2583008
0.77098531 334565.78 -0.010168417 5.2584639
0.77108991 334482.13 0.079736918 5.2586265
0.77108604 334423.88 0.14309156 5.2587891
0.77054781 334013.03 0.076846644 5.2592773
0.77025789 333761.63 -0.072086722 5.2594404
0.76993734 333533.47 -0.19592454 5.259603
0.76931375 333195.06 -0.088749014 5.2599287
0.7690897 332995 0.071221307 5.2600913
0.76897675 332711.78 0.17826627 5.2602539
0.76972795 332719.03 0.039075419 5.2610679
0.77003074 333270.72 -0.086490504 5.2612305
0.77030933 333845.09 -0.1628516 5.2613935
0.77054209 334665.38 -0.040903926 5.2617188
0.77052724 334786.72 0.040695995 5.2618818
0.77059162 334157.34 -0.03052387 5.2623701
0.76963025 333815.28 0.036801714 5.2633467
0.76941061 333751.13 0.091618918 5.2635093
0.76913631 333524.72 0.0042980742 5.263835
0.7690869 333437.22 -0.088882186 5.2639976
0.76931721 333220.56 -0.0024696239 5.2644858
0.769449 333151.75 0.089336097 5.2646484
0.76957452 333120.75 0.15837786 5.2648115
0.76986653 333497.31 0.012747931 5.2654624
0.76991606 333782.41 -0.1474531 5.265625
0.76995945 334134.03 -0.273029 5.2657881
0.76999432 334795.19 -0.22143479 5.2661133
0.76997983 334930.66 -0.085218929 5.2662764
0.76992071 334861.47 0.038502485 5.266439
0.76981318 334600.09 0.11149543 5.2666016
0.76948828 332935.34 -0.040914807 5.2672529
0.76950109 332769.56 -0.1695711 5.2674155
0.76950473 332771.63 -0.24531071 5.2675781
0.76944751 333026.84 -0.094465874 5.2679038
0.76940501 333109.59 0.046219107 5.2680664
0.76937789 333077.13 0.14242014 5.2682295
0.76969916 332911.63 0.030609902 5.269043
0.76971948 333210.94 -0.062106647 5.269206
0.76971525 333571.22 -0.11636765 5.2693686
0.76959908 334280.53 -0.17633401 5.2701826
0.76956451 333780.88 -0.063344412 5.2706709
0.76957244 333658.19 -0.001609705 5.2708335
0.76960033 333510.97 0.055936087 5.2709961
0.76964927 333322.31 0.11714735 5.2711592
0.76970339 333110.5 0.16851628 5.2713218
0.76968706 332808.88 0.11293115 5.2716475
0.76960427 332819.91 -0.00015256662 5.2718101
0.76952118 332957.06 -0.11084662 5.2719727
0.76947123 333170.25 -0.1685176 5.2721357
0.76946521 333544.59 -0.097762957 5.2724609
0.76946199 333608.31 -0.018717883 5.272624
0.76943552 333560.81 0.056160796 5.2727866
0.76940018 333424.81 0.11026623 5.2729492
0.76939523 333222.66 -0.010186438 5.2734375
0.76941806 333400.06 -0.12938212 5.2736006
0.76944637 333688.94 -0.21796238 5.2737632
0.76951855 334374 -0.086166464 5.2742515
0.76956248 334325.75 3.1056847e-05 5.2744141
0.76961577 334167.5 0.068627812 5.2745771
0.76965874 333960.16 0.12356848 5.2747397
0.76960677 333354.22 0.0031371906 5.2753906
0.76956749 333266.75 -0.072965249 5.2755537
0.76926839 333215.94 -0.0032861989 5.2766929
0.76928186 333362.28 0.051778059 5.2768555
0.76966196 333118.19 -0.0089764418 5.277832
0.76965177 333208.34 -0.098479748 5.2779951
0.76961893 333409.75 -0.16309988 5.2781577
0.76960653 334149.88 -0.08148586 5.278646
0.76962376 334236.25 -0.013295106 5.2788086
0.76961946 334165.34 0.059527215 5.2789717
0.7695753 333944.22 0.12670009 5.2791343
0.76932597 333010.47 0.065121114 5.2796226
0.76925808 332928.59 -0.043259088 5.2797852
0.76919436 333046.03 -0.13746156 5.2799482
0.76922685 333840.38 -0.046973392 5.2805991
0.76934677 333715.53 0.033102293 5.2807617
0.76947248 333454.09 0.10747551 5.2809248
0.7695781 333147.09 0.15992324 5.2810874
0.76967245 332596.63 0.03993747 5.2815757
0.76964021 332634.13 -0.043975055 5.2817383
0.76959282 332783.25 -0.10104626 5.2819014
0.76947212 333337.81 -0.044723552 5.2827148
0.76938421 333250.22 0.035384011 5.2828779
0.76930654 333174.44 0.098419137 5.2830405
0.76932609 333139.69 0.042819813 5.2838545
0.76936656 333249.75 -0.0096712653 5.2840171
0.76940894 333398.38 -0.065630198 5.2841797
0.76953822 333920.66 0.0079217069 5.284831
0.7695666 333941.81 0.066317022 5.2851563
0.76942754 333012.03 -0.046254389 5.2859702
0.76931602 332832.66 -0.098520435 5.2862959
0.76927453 332912.53 -0.044553377 5.2866211
0.76932389 333040.19 0.056164805 5.2869468
0.76936907 333072.25 0.11572056 5.2871094
0.76944035 332926.78 0.17477807 5.2874351
0.76942277 332590.25 0.088709503 5.2877607
0.76939785 332478.56 0.019619279 5.2879233
0.76937723 332492.41 -0.041959275 5.2880859
0.76937121 332984.25 -0.11931868 5.2884116
0.76940095 334030.22 -0.041728344 5.2888999
0.76941085 334211.72 0.033056173 5.2890625
0.76941121 334250.94 0.095457472 5.2892256
0.76922846 333206.28 0.028998526 5.2900391
0.76920676 333162.81 -0.05479487 5.2903647
0.7694329 333637.44 0.035024822 5.2910156
0.76947016 332997.38 0.086057387 5.291667
0.7694189 332324.94 0.020005986 5.2919922
0.76939362 332023.75 -0.058654469 5.2923179
0.76930082 333377.53 0.017450459 5.2931318
0.76926792 333630.53 0.093169019 5.293457
0.76935887 332852.13 0.038019981 5.2941084
0.76933491 332868.47 -0.03200791 5.2944336
0.76935673 333419.38 -0.092278309 5.2947593
0.76939821 334053 0.0061333184 5.2952476
0.76937824 334001.03 0.058816541 5.2954102
0.76920253 332317.88 -0.021968154 5.2963867
0.76925009 332380.72 -0.078158341 5.2967124
0.76933438 332733.75 -0.01356818 5.2970381
0.76942933 333083.63 0.055112787 5.2973633
0.76933956 332783.91 -0.0056806626 5.2981772
0.76918304 334072.34 0.051518425 5.2996421
0.76931143 332505.13 -0.014424519 5.3006186
0.76936722 332744.28 -0.071115941 5.3009443
0.76935738 333408.25 -0.014741593 5.3014326
0.76928431 333339.56 0.041005746 5.3017578
0.76912862 331980.94 -0.011448427 5.3025718
0.76925629 332278.09 -0.063515097 5.307292
0.76925486 332972.94 -0.011547654 5.3079429
0.76918977 332823.72 0.047952414 5.3084311
0.76910388 332568.75 -0.027724551 5.3089194
0.76912683 333776.91 0.02824622 5.3102217
0.76920694 332549.5 -0.024797849 5.3110352
0.76919532 333465.72 0.029601032 5.3146162
0.76910514 332948.13 -0.020913003 5.3152671
0.7691415 333021.88 0.035651382 5.3165693
0.76924229 332106.97 -0.01481954 5.3172202
0.76922232 333051.5 0.042477485 5.3209639
0.76917499 332320.19 -0.014741409 5.3217773
0.76915139 332719.66 0.041513041 5.3227539
0.76922625 332198.38 -0.0140008 5.3237305
0.76922184 332696.47 0.037874371 5.3269858
0.76914275 332262.59 -0.021742983 5.328125
0.76908255 333127.25 0.031583279 5.328939
0.7692098 332984.03 -0.019302331 5.3302412
0.76915705 333259.31 0.033653378 5.3312178
0.76912242 332702.19 -0.019377181 5.3344727
0.76906979 333210.41 0.034298908 5.3354492
0.76908952 332332.56 -0.016635163 5.3362632
Data Acquisition max load Time: 6.2597656 Sec 9/11/2014 10:45:47 AM
Stroke Strain Load Time
in microstrain kip Sec
0.47443694 157051.34 9.4932489 5.1113281
0.64299726 240995.08 -1.9479101 5.2255859