## input
MTS793¦MPT¦ENU¦1¦2¦.¦/¦:¦1¦0¦0¦A
Data Acquisition level data Time: 6.3867188 Sec 9/11/2014 10:49:15 AM
Stroke Strain Load Time
in microstrain kip Sec
0.0016422549 7.8063459 0.20954889 0.1373698
0.0017440473 20.332611 0.25957194 0.16341147
0.0018695686 42.091518 0.31003872 0.19189453
0.0020185525 49.486034 0.36017227 0.21630859
0.0021433644 63.420158 0.41022047 0.24202475
0.0022860453 81.669792 0.46033514 0.26416016
0.0023806461 91.711761 0.51048833 0.29182944
0.0025234804 114.8168 0.56056225 0.31738281
0.0026323011 125.70701 0.61069757 0.34456381
0.0027718572 127.5687 0.66117853 0.36735028
0.0028725227 142.33904 0.7118147 0.39388022
0.0029729912 155.21361 0.76195002 0.41601563
0.0030739123 169.7975 0.81235099 0.43896484
0.0031958076 186.8452 0.86256105 0.46663412
0.0033159682 201.6985 0.91281229 0.49055991
0.0034396327 218.51494 0.96298814 0.51595056
0.0035677564 224.96158 1.0130708 0.54069012
0.0036970885 236.62935 1.0632036 0.56656903
0.0037936638 250.5061 1.1132302 0.58870447
0.0039034777 268.73935 1.1634191 0.61425781
0.0040547973 280.0455 1.2134373 0.64078778
0.0041890163 295.63434 1.2636945 0.66455078
0.0042785229 314.57065 1.3139443 0.69156903
0.0043765968 314.6362 1.3640628 0.71663415
0.004541982 331.06613 1.4140959 0.7415365
0.0046136403 343.05588 1.464239 0.76790369
0.0047465377 352.80969 1.51443 0.7890625
0.0048527759 372.06125 1.5645127 0.81526697
0.0050153648 386.85721 1.614625 0.84212244
0.005130352 395.00262 1.6648828 0.86523438
0.0052197892 414.85272 1.7152188 0.89225262
0.0053173583 423.15363 1.7656245 0.91731775
0.0054642293 441.13895 1.8160069 0.94189453
0.0056147296 456.7135 1.8661983 0.96695966
0.0057087461 467.73303 1.9163947 0.98974609
0.0058610779 483.44589 1.9665084 1.017741
0.0059606675 494.90057 2.0166931 1.0431316
0.0060935547 502.68515 2.0667551 1.0667318
0.0062604155 523.98199 2.1169164 1.0913086
0.0063380892 530.93677 2.1671126 1.1186523
0.0064128111 546.59637 2.2174802 1.143392
0.0065773074 556.8371 2.2676921 1.167806
0.0066999886 574.31708 2.3178153 1.1935222
0.0068185306 584.69501 2.3682988 1.2171224
0.0069855475 594.52802 2.4183934 1.2454427
0.0071068765 612.0462 2.468847 1.2695313
0.0072175814 628.17188 2.5192509 1.2944336
0.0073252544 639.1358 2.5696809 1.3190105
0.0074793091 651.86804 2.6197922 1.3440756
0.0075628329 661.30762 2.6698356 1.3678386
0.0076876143 678.25208 2.7200248 1.3946941
0.0078132888 690.24768 2.7701917 1.4192709
0.0079296082 708.95221 2.8203979 1.4430339
0.0080560315 717.60779 2.8705468 1.4718425
0.0081781996 730.25116 2.9206011 1.4954427
0.0082949419 747.966 2.9709356 1.5222982
0.0084167318 758.45331 3.0214503 1.5460613
0.0085525587 774.12927 3.0716364 1.5691732
0.0086551402 787.34222 3.121974 1.5953777
0.0088232197 796.52362 3.1721373 1.6207683
0.0089443149 815.15948 3.2226119 1.6464844
0.0090387594 837.09357 3.2727377 1.6704102
0.0091696903 854.82281 3.3231182 1.6995443
0.0092892572 870.9126 3.3733025 1.7216797
0.0094133746 883.90424 3.4234281 1.7436523
0.0095186913 898.33215 3.4736989 1.7724609
0.0096666999 908.67328 3.5239017 1.7972006
0.0097567718 927.98523 3.5740018 1.8219402
0.0099419011 933.28857 3.6241622 1.8450521
0.010043548 951.79645 3.6743765 1.8728842
0.01018208 962.55139 3.7245452 1.8994141
0.010284312 975.04303 3.774852 1.921224
0.010411852 992.46576 3.8249741 1.948405
0.010527331 1004.5651 3.8754556 1.9734701
0.010663292 1019.0198 3.9255137 1.9985352
0.01077832 1030.2112 3.9755776 2.0219727
0.010892497 1043.4669 4.0256004 2.0462241
0.01103218 1054.6544 4.0758591 2.0735679
0.011157781 1066.9031 4.1260285 2.0961914
0.011262063 1086.7235 4.1761785 2.1233726
0.011390585 1096.9659 4.2264838 2.1499023
0.011507847 1107.2498 4.276598 2.1735027
0.011620785 1129.2975 4.3268614 2.1972656
0.011779809 1139.4943 4.3770785 2.2246094
0.011905084 1147.2532 4.4272885 2.2482097
0.012023441 1162.6279 4.4775543 2.2727866
0.012149691 1172.4064 4.5276666 2.2975261
0.012236851 1190.0392 4.5779347 2.3229167
0.012397228 1198.5709 4.628264 2.3470054
0.012529203 1213.4211 4.6784163 2.3735352
0.012697641 1230.4197 4.7286458 2.3999023
0.012782274 1231.9279 4.7787609 2.422689
0.012913632 1258.1499 4.8289347 2.4511719
0.013034288 1265.5792 4.8790617 2.4739585
0.013224693 1282.1742 4.9292121 2.5011394
0.013337375 1288.2161 4.9796996 2.5250652
0.013437662 1306.0426 5.0299959 2.5493164
0.013586264 1319.0197 5.0800486 2.5763347
0.013709408 1332.264 5.1304884 2.6018882
0.013858576 1344.0079 5.180758 2.6253257
0.013963104 1367.8951 5.2310143 2.6521811
0.014122589 1371.2792 5.2810421 2.6765952
0.01424988 1390.0574 5.3310699 2.7010093
0.014381404 1400.8984 5.3814511 2.7270508
0.014546813 1417.3246 5.4315391 2.750814
0.014622691 1424.3798 5.4817481 2.7753906
0.014776736 1438.6121 5.5320044 2.8001304
0.014872062 1451.7072 5.5820847 2.8269858
0.015015391 1473.6031 5.6323466 2.8522136
0.015171054 1482.7628 5.6825504 2.877116
0.015348367 1498.9664 5.732748 2.9010417
0.015474585 1511.8926 5.7828174 2.9269207
0.015624919 1523.2375 5.8331037 2.9529624
0.015769392 1541.4442 5.8831306 2.9778647
0.015896799 1547.9297 5.9332676 3.0014648
0.016022064 1561.7921 5.9832921 3.0275066
0.016166171 1574.4867 6.0333996 3.0540366
0.016270123 1587.1699 6.0835586 3.0792644
0.016424218 1602.9883 6.1337438 3.1018882
0.016534206 1616.868 6.183794 3.1289063
0.016695341 1631.4951 6.2340055 3.1525066
0.01681529 1647.171 6.2844558 3.1782227
0.01694764 1664.4962 6.3348303 3.2036133
0.01706679 1681.702 6.3854685 3.2288413
0.017242771 1688.6887 6.4357238 3.2555339
0.017438145 1702.7141 6.4858255 3.277832
0.01751253 1712.4956 6.5359836 3.3069663
0.017650181 1721.7252 6.5861702 3.3269858
0.0177569 1736.1367 6.6363149 3.3574219
0.017923035 1749.0471 6.6864772 3.3805339
0.018043792 1756.3577 6.7366028 3.4039714
0.018170265 1777.675 6.7866931 3.4309897
0.018304115 1786.3501 6.8370633 3.4563804
0.018424235 1807.3116 6.8875413 3.4799805
0.01858118 1820.4888 6.9375777 3.5056968
0.018733524 1835.5057 6.987741 3.53125
0.018831382 1847.2024 7.0377975 3.556478
0.018968813 1857.5558 7.0878921 3.5821941
0.0190694 1871.1807 7.1382313 3.6062827
0.019223476 1887.3063 7.1883235 3.6292319
0.019390376 1897.3059 7.2384658 3.65625
0.019515857 1911.5559 7.2888689 3.6826172
0.019671049 1927.0977 7.3389678 3.7063804
0.019822041 1937.6344 7.3891797 3.7311199
0.019924404 1959.2948 7.4394288 3.7579753
0.020067414 1970.6667 7.4896064 3.782064
0.020215232 1981.9348 7.5398703 3.8072917
0.020320857 1994.1057 7.590003 3.8331707
0.020505441 2012.2314 7.6402769 3.8577476
0.020627223 2021.5437 7.6903801 3.8824871
0.020756288 2041.8751 7.7404146 3.9088542
0.020925023 2051.7605 7.7906823 3.9347332
0.021046825 2068.0696 7.840929 3.9593101
0.021218164 2080.2417 7.891314 3.9825847
0.021337075 2088.3621 7.9415836 4.0076499
0.021508949 2102.2615 7.9919362 4.034668
0.021681774 2123.4702 8.0423727 4.0571289
0.021809066 2133.3665 8.0926657 4.0854492
0.021905776 2144.9453 8.1429482 4.1090498
0.02203886 2160.6633 8.1930599 4.1342773
0.022217553 2176.9744 8.2432375 4.1586914
0.022380615 2187.7429 8.2936077 4.1855469
0.023226747 2121.2415 8.2434788 4.2211914
0.023873918 2109.0781 8.1930666 4.2278647
0.024471357 2145.4392 8.1421843 4.2322593
0.025207257 2179.9844 8.0918398 4.2366538
0.025875954 2241.751 8.0385456 4.2399092
0.026583094 2292.873 7.9867358 4.2425132
0.027163094 2298.575 7.9350815 4.2444663
0.027733516 2348.6733 7.8831739 4.2462568
0.028358093 2475.4612 7.8317065 4.2480469
0.029368978 2355.0605 7.7808237 4.2503257
0.031379938 2634.9617 7.7296152 4.2547202
0.034053959 2785.2856 7.6792359 4.2600913
0.042706039 4365.001 7.6291232 4.2753906
0.054561678 9377.2871 7.5786257 4.2929688
0.068199188 16220.025 7.6286378 4.3069663
0.079394192 21313.877 7.5778394 4.3178711
0.080973923 22043.143 7.5223927 4.3193359
0.082387947 22870.336 7.4697623 4.3206382
0.085536472 24791.416 7.523891 4.3235679
0.086777709 25156.957 7.5791306 4.324707
0.088113971 25699.9 7.6340709 4.3260093
0.090383098 26581.227 7.6853547 4.328125
0.098642655 30088.865 7.7365489 4.3361006
0.109078 34802.645 7.7867084 4.3468428
0.11856798 38223.684 7.838388 4.3587241
0.12380451 39356.883 7.889112 4.3658857
0.12858844 40326.82 7.9392228 4.3735352
0.13260731 41103.234 7.9898901 4.3808594
0.13726622 42180.887 8.0402765 4.3896484
0.1421088 43499.801 8.0906239 4.3990889
0.14732292 44912.051 8.141346 4.409668
0.15243845 46387.75 8.1919079 4.4205732
0.15817606 47983.574 8.2420235 4.4329429
0.16404837 49649.984 8.292243 4.4464521
0.17002222 51342.543 8.3428946 4.4602866
0.17627543 53214.656 8.3929234 4.4755859
0.18286937 55096.797 8.4431772 4.4921875
0.1896583 57057.66 8.4932261 4.509603
0.19679157 59119.699 8.5436544 4.5284834
0.20423411 61297.969 8.5938473 4.5483398
0.21164879 63443.281 8.6441422 4.5683594
0.21954362 65783.703 8.6944342 4.5898438
0.22758445 68249.797 8.7450428 4.6121421
0.23602867 70834.555 8.7953024 4.635417
0.2450383 73606.539 8.8453884 4.6601563
0.2545478 76594.414 8.8954239 4.6863608
0.26473144 79798.617 8.9455233 4.7137046
0.2750074 83064.508 8.9958057 4.7412109
0.28655696 86777.602 9.0462151 4.7714844
0.29916781 90828.68 9.0963173 4.8035483
0.31288531 95259.734 9.1466808 4.8372397
0.32804564 100207.12 9.1968298 4.8730469
0.34459576 105630.95 9.2471771 4.9104819
0.3642531 112113.95 9.297224 4.9524741
0.3866953 119590.07 9.34723 4.9975586
0.41272077 128494.52 9.397234 5.0463867
0.43904206 137767.44 9.4472437 5.0914717
0.47257164 150009.69 9.4976511 5.1350913
0.62211478 212154.11 9.4471025 5.2775068
0.63572788 218720.55 9.3966446 5.2885742
0.64518923 223405.63 9.3455105 5.2960615
0.65246099 227050.03 9.2947874 5.3015952
0.65871674 230151.22 9.244071 5.3061523
0.66408277 232915.84 9.1927328 5.3100586
0.66902691 235403.89 9.1422634 5.3134766
0.6733495 237620.08 9.0917368 5.3164063
0.67745763 239754.98 9.0408773 5.3191733
0.68127638 241677.48 8.99055 5.3216147
0.6849063 243541.67 8.9401398 5.3238935
0.68835288 245308.36 8.8884239 5.3260093
0.69187868 247123.25 8.8347492 5.328125
0.69489247 248691.33 8.7841358 5.3299155
0.69804722 250285.66 8.7321825 5.331706
0.70088089 251798.59 8.6792898 5.3333335
0.70393282 253305.44 8.6253834 5.3349609
0.70652431 254701.34 8.5744686 5.3364258
0.7092678 256145.13 8.5212288 5.3378906
0.7118367 257429.56 8.4682713 5.3391929
0.71436334 258759.31 8.4157467 5.3404951
0.7169674 260113.48 8.35921 5.3417969
0.71931517 261329.95 8.3076849 5.3429365
0.72166115 262573.41 8.25103 5.3440757
0.72405583 263821 8.1963186 5.3452148
0.72617382 264953.91 8.142333 5.3461914
0.72834796 266055.97 8.0861988 5.347168
0.73052174 267211.53 8.0337448 5.3481445
0.73241293 268176.88 7.981863 5.3489585
0.73426044 269161.13 7.9301324 5.3497725
0.73608834 270164.44 7.8751197 5.3505859
0.73839438 271364.97 7.814043 5.3515625
0.73997521 272209.56 7.7632332 5.3522139
0.74195802 273257.5 7.7038989 5.3530273
0.74403936 274330.59 7.6420984 5.3538413
0.7456733 275198.47 7.5895572 5.3544922
0.74734348 276086.25 7.5334349 5.3551435
0.74903119 276984.31 7.4780788 5.3557944
0.75076544 277907.81 7.4176693 5.3564453
0.75244856 278861.78 7.3560791 5.3570967
0.75426567 279792.56 7.2894454 5.3577476
0.75557905 280524.38 7.2379022 5.3582358
0.75700009 281266.63 7.1860318 5.3587241
0.75839716 282013.34 7.1313539 5.3592124
0.75975627 282766.91 7.036324 5.3597007
0.76023418 283136.69 6.8778129 5.3598633
0.76074177 283754.13 6.3591628 5.3600264
0.76134014 284129.41 5.1665606 5.360189
0.76218539 283644.44 3.2879355 5.3603516
0.76346314 282672.72 1.1809731 5.3605146
0.76528084 282119.75 -0.55055761 5.3606772
0.76761365 282405.69 -1.5797856 5.3608398
0.77031887 283563.13 -1.9315053 5.3610029
0.77317953 285819.69 -1.8051598 5.3611655
0.77595484 288925.59 -1.4199812 5.3613281
0.77846199 291433.28 -0.94349504 5.3614912
0.7806263 291964.09 -0.51597983 5.3616538
0.78241891 290710.66 -0.34027103 5.3618164
0.78377205 288872.16 -0.60286784 5.3619795
0.78457683 287249.72 -1.1828411 5.3621421
0.78474283 286050.59 -1.6024181 5.3623047
0.78427249 285640.63 -1.4460394 5.3624678
0.78328973 286532.63 -0.74278373 5.3626304
0.78199697 288673.34 0.14351547 5.362793
0.7806108 291560.75 0.87099439 5.362956
0.77933258 294714.66 1.2989851 5.3631186
0.77832997 297401.47 1.4512447 5.3632813
0.77740794 296819.44 1.2344921 5.3636069
0.77745515 293370.16 0.88776761 5.3637695
0.77782583 289617.91 0.41142255 5.3639326
0.77857751 286833.69 0.019538155 5.3640952
0.77979344 285615.28 -0.0574384 5.3642578
0.78150088 286057.69 0.15799153 5.3644209
0.78362834 288015.03 0.39014801 5.3645835
0.78864235 295640.59 0.019786309 5.3649092
0.79134768 300245.78 -0.49261084 5.3650718
0.79409271 303551.66 -0.92324579 5.3652344
0.79674047 304171.03 -1.1151857 5.3653975
0.80116206 298175.16 -0.93748558 5.3657227
0.80280703 293972.03 -0.61564761 5.3658857
0.80406135 291089.5 -0.062792681 5.3660483
0.80494523 290929.13 0.58217317 5.3662109
0.80550659 293468.09 0.97123384 5.366374
0.80580765 297085.09 0.85526061 5.3665366
0.80591291 300191.19 0.33327979 5.3666992
0.8058883 302378.09 -0.2498562 5.3668623
0.80580997 303660.25 -0.61549312 5.3670249
0.80577248 303677.44 -0.72331232 5.3671875
0.80586255 302247.16 -0.66653556 5.3673506
0.80612814 300033.34 -0.47776696 5.3675132
0.80658704 298009.03 -0.091747664 5.3676758
0.80724114 296659.84 0.49079928 5.3678389
0.80808836 296302.03 1.0491061 5.3680015
0.80913138 297265.16 1.2500659 5.3681641
0.81037903 299058.53 0.95825386 5.3683271
0.81182587 300301.63 0.3876121 5.3684897
0.81342542 300030.16 -0.10297051 5.3686523
0.81512076 298687.78 -0.33068162 5.3688154
0.82254905 303023.59 -0.23513488 5.3694663
0.82639599 308166.25 0.067857072 5.369792
0.82987553 308295.84 -0.17574321 5.3701172
0.83114368 307682.5 -0.36183357 5.3702803
0.83265471 307690.72 -0.20310269 5.3706055
0.83304977 308241.84 -0.027651994 5.3707685
0.83333075 308756.25 0.028622298 5.3709311
0.83358991 309151.84 -0.035821408 5.3710938
0.83389765 309737.59 -0.13621716 5.3712568
0.83428895 310900.47 -0.20590667 5.3714194
0.8366937 315517.75 0.041964579 5.3720703
0.83754647 314675.19 0.42820594 5.3722334
0.83849138 313291.88 0.86988002 5.372396
0.83957726 311813.97 1.1493591 5.3725586
0.840864 310630.84 1.0899127 5.3727217
0.8423807 310027.44 0.68877196 5.3728843
0.84408379 310200.22 0.1222384 5.3730469
0.84589982 311254 -0.38151917 5.37321
0.84777254 313118.91 -0.69325531 5.3733726
0.84963745 315456.44 -0.8184045 5.3735352
0.85298419 319640.19 -0.64530802 5.3738608
0.85435671 320891.34 -0.36097515 5.3740234
0.85553139 321630.06 -0.051663436 5.3741865
0.85650164 322060.47 0.11607574 5.3743491
0.85726309 322334 0.05517732 5.3745117
0.85783112 322514.59 -0.14690898 5.3746748
0.85822809 322614.53 -0.30123407 5.3748374
0.85865039 322607.41 -0.18606675 5.3751631
0.858711 322517.06 -0.080633171 5.3753257
0.85867709 322362.75 0.009588954 5.3754883
0.85863191 322106 0.17050603 5.3756514
0.85871661 321734.22 0.42787966 5.375814
0.85901934 321249.88 0.65938789 5.3759766
0.86025739 320061.72 0.54370624 5.3763022
0.86113751 319434.97 0.30141205 5.3764648
0.86213249 318927.81 0.12525691 5.3766279
0.86319292 318766.66 0.042420268 5.3767905
0.8643024 319131.31 -0.033940367 5.3769531
0.86547631 320043.69 -0.17463396 5.3771162
0.86674517 321316.41 -0.34143427 5.3772788
0.86812532 322587.06 -0.44694936 5.3774414
0.8737033 322451.06 -0.29088691 5.3782554
0.87378931 322320.91 -0.0059770551 5.378418
0.87353891 322373.72 0.29966548 5.378581
0.87310147 322575.38 0.49223426 5.3787436
0.87218595 323036.22 0.32208854 5.3790693
0.87190199 323080.63 0.091541626 5.3792319
0.87178117 322966.63 -0.096604526 5.3793945
0.87178761 322568.94 -0.19817345 5.3795576
0.87255073 319286.56 -0.025332818 5.3800459
0.87312341 318310.69 0.16781142 5.3802085
0.8738327 317815.84 0.34669513 5.3803711
0.87462538 317862.03 0.41666302 5.3805342
0.87543768 318387.06 0.32508376 5.3806968
0.87623042 319167.25 0.11473459 5.3808594
0.87700039 319915.47 -0.095764212 5.3810225
0.87773806 320463.72 -0.21050173 5.3811851
0.87985414 321104.06 -0.11441121 5.3818359
0.88014609 321300.78 -0.0042096595 5.381999
0.88033187 321630.31 0.087798983 5.3821616
0.88044637 322380.03 -0.035455313 5.3824873
0.88039041 322661.66 -0.16567709 5.3826499
0.87995201 322533.66 -0.11444221 5.3829756
0.87967849 322043.09 -0.0016260108 5.3831382
0.87948716 321351.16 0.057464898 5.3833008
0.87948889 319688.34 0.10933352 5.3836265
0.87966639 318940.47 0.17918761 5.3837891
0.88052523 318054.75 0.11323407 5.3842773
0.88160288 319686.22 0.2050689 5.3847656
0.88213199 321497.47 0.15410286 5.3850913
0.88236374 322299.28 0.021505848 5.3852539
0.8826232 322855.22 -0.093452871 5.385417
0.88292205 323069.78 -0.1684406 5.3855796
0.88322836 322967.38 -0.22608559 5.3857422
0.88360131 321830.72 -0.17354542 5.3862305
0.88355392 321472 -0.029336054 5.3863935
0.88345146 321168.75 0.092875667 5.3865561
0.88263106 320190.44 -0.053730726 5.3870444
0.88234693 319732.72 -0.10725011 5.387207
0.88201463 318247.97 0.016359186 5.3875327
0.88194692 317298.91 0.12524314 5.3876953
0.88195115 316454.25 0.22920352 5.3878584
0.88201803 315920.56 0.32045195 5.388021
0.88212132 315816.44 0.38007349 5.3881836
0.88234216 316627.81 0.26009485 5.3885093
0.88243228 317182.75 0.075119801 5.3886719
0.88252759 317730.13 -0.10293034 5.388835
0.88266903 318355.16 -0.18951607 5.3889976
0.88314724 319812.94 -0.10075968 5.3893232
0.88369465 316560.13 -0.0088412864 5.3907881
0.88346624 316325.69 0.1399688 5.3909507
0.88319629 316312.94 0.23549388 5.3911133
0.88260961 316630.84 0.16368786 5.391439
0.8823024 316554.91 0.11333776 5.3916016
0.88182431 314502.88 0.049914986 5.3920898
0.88239372 314853.09 0.1290123 5.3927412
0.88262647 315721.53 0.077259861 5.3929038
0.88288313 316655.38 -0.049493972 5.3930664
0.88314509 317529 -0.17871018 5.3932295
0.88338977 318195 -0.24262607 5.3933921
0.88375545 318461.47 -0.16627246 5.3937178
0.88385528 318016.69 -0.079028495 5.3938804
0.88391286 317301.06 0.024724336 5.394043
0.88394743 316493.91 0.13003509 5.394206
0.88393432 315772.81 0.19954281 5.3943686
0.88351661 314931.13 0.103122 5.3946943
0.88311255 314832.66 -0.030248769 5.3948569
0.88266867 314932.78 -0.13946791 5.3950195
0.88168871 315837.13 -0.024992665 5.3955078
0.88158339 316019.25 0.069667019 5.3956709
0.88158524 316009.34 0.13725491 5.3958335
0.88181889 315458.94 0.18873419 5.3961592
0.88235795 314854.13 0.083464026 5.3964844
0.88270533 314799.34 -0.01919738 5.3966475
0.88302433 314983.78 -0.094120137 5.3968101
0.88335729 316802.72 -0.021027753 5.3972983
0.8832947 318172.72 -0.090089776 5.3977866
0.88257378 315053.03 0.012724394 5.3986006
0.88231373 314473.59 0.096579149 5.3987632
0.88213807 314169.13 0.15342763 5.3989258
0.8819747 314492.44 0.026215881 5.3992515
0.8819347 315011.97 -0.083766446 5.3994141
0.88191611 315602.66 -0.13723755 5.3995771
0.88205808 316435.72 -0.065856703 5.3999023
0.88225168 316490.5 0.0075115305 5.4000654
0.8824814 316293.5 0.097311877 5.400228
0.88268328 315922.03 0.19497092 5.4003906
0.8828125 315484.5 0.25778052 5.4005537
0.88283765 314855.22 0.10497815 5.4008789
0.8828066 314879.94 -0.073040523 5.401042
0.88280857 315229.59 -0.22383645 5.4012046
0.88284749 315880.13 -0.29466119 5.4013672
0.88286191 317518.28 -0.20982362 5.4016929
0.88276666 318116.53 -0.10631408 5.4018555
0.88262755 318361.31 0.0088821547 5.4020185
0.88248813 318195.75 0.1092881 5.4021811
0.88225073 315822.44 0.039364997 5.4026694
0.88224304 314890.28 -0.075047828 5.402832
0.88225126 314196.41 -0.15535513 5.4029951
0.88223803 314544.41 -0.03616441 5.4034834
0.88225943 315208.16 0.039606299 5.403646
0.8823095 315830.44 0.092905052 5.4038086
0.88245672 315945.75 -0.024945442 5.4046226
0.88247234 315628.06 -0.075336389 5.4052734
0.88241893 316243.47 -0.17915913 5.4055991
0.88233197 316933.28 -0.12327977 5.4060874
0.88235873 316963.19 -0.056145862 5.40625
0.88241601 316866.47 0.022136819 5.4064131
0.88247943 316628.97 0.11559757 5.4065757
0.88251841 316255.16 0.20125413 5.4067383
0.88244736 314925.47 0.060884558 5.4072266
0.88241142 314711.72 -0.063340545 5.4073896
0.88237178 314721.63 -0.14485028 5.4075522
0.88221717 316604.03 -0.033085145 5.4082031
0.88223279 317020.66 0.058091398 5.4083662
0.88225514 317155.75 0.12388132 5.4085288
0.88229036 316514.31 0.056662187 5.4088545
0.88231289 315926.13 -0.041261408 5.4090171
0.88233739 315382.22 -0.12129807 5.4091797
0.88252407 316292.75 -0.00077659386 5.4099936
0.88256729 316802.31 0.076119483 5.4101563
0.88259 317091 0.12717578 5.4103193
0.88249791 316174.72 0.050037302 5.4108076
0.88237566 314965.13 -0.032467335 5.4111328
0.88216668 314674.63 -0.093087882 5.4116211
0.88216555 316358.53 -0.014488738 5.4122725
0.88227034 316645.56 0.049588054 5.4125977
0.88241804 316274.69 0.10246734 5.4129233
0.88251698 315448.75 -0.021255136 5.4134116
0.88250417 315359.78 -0.097724818 5.4135742
0.8824634 315616.91 -0.14918418 5.4138999
0.88241982 316254.19 -0.086856127 5.4142256
0.88241434 316573.88 -0.020882407 5.4143882
0.88240701 316788.28 0.065829113 5.4145508
0.88237768 316833.06 0.1438531 5.4147139
0.88217878 315962.53 0.052802809 5.4152021
0.88210881 315560.59 -0.030678244 5.4153647
0.88206887 315255 -0.090788789 5.4155273
0.88241982 315828.97 0.037677344 5.4163413
0.88250107 316098.56 0.1098825 5.4165039
0.88253778 315953.47 0.026471866 5.4171553
0.88236994 315334.19 -0.062273547 5.4174805
0.882164 315419.94 -0.0094259661 5.4182944
0.88216329 316204.63 0.060451306 5.4186201
0.88221663 315765.28 -0.012016985 5.4195967
0.88236004 315476.63 -0.066132464 5.4199219
0.88243079 316531 0.0032728526 5.4205732
0.88232648 316802.38 0.075333364 5.4208984
0.88213223 315318.41 -0.0063919183 5.4215498
0.88228303 315099.34 0.051570166 5.4225264
0.88231415 315443.25 0.10625065 5.422689
0.88231993 315599.53 0.021207646 5.4235029
0.88229156 315458 -0.029469041 5.4236655
0.88227266 315384.56 -0.10585645 5.4239912
0.88226676 315674.56 -0.048786666 5.4243164
0.88225847 315910.09 0.0062057269 5.4244795
0.88223332 316417.31 0.078468606 5.4248047
0.88211787 316393.06 0.025948001 5.4256186
0.88219243 314274.88 -0.030127846 5.4283857
0.88217789 315207.56 0.024123708 5.428874
0.88229156 315315.22 -0.054346129 5.4301758
0.88220161 315568.63 0.00065571745 5.4308271
0.88216978 315612.34 0.051697809 5.4311523
0.88212162 314896.53 -0.010928751 5.4319663
0.88213015 316192.88 0.040986814 5.43571
0.88223517 315006.59 -0.031076308 5.4363608
0.88208747 315346.16 0.037743866 5.4375
0.88204736 314638.78 -0.017402589 5.438314
0.88203478 315563.44 0.035959017 5.4440107
0.88204908 315133.66 -0.022739956 5.4446616
0.8820948 316228.56 0.033381447 5.4501953
0.88201666 315430 -0.02438697 5.4510093
0.88216829 315383.44 0.030828163 5.4523115
0.88203865 314309.19 -0.02278953 5.453125
0.88210362 315919.28 0.032779448 5.4563804
0.88208652 314266.66 -0.031202771 5.4575195
0.88210076 314862.69 0.02929851 5.4583335
0.88205081 314093.25 -0.022439649 5.4638672
0.88203841 315533.34 0.032863569 5.4646811
0.88198835 314717.84 -0.020854725 5.4700522
0.88200444 315848.44 0.031959739 5.4710288
0.88201725 314480.44 -0.022898521 5.472168
0.88198745 315331.22 0.027313132 5.4964194
Data Acquisition max load Time: 6.3904624 Sec 9/11/2014 10:49:15 AM
Stroke Strain Load Time
in microstrain kip Sec
0.54045582 176393.92 9.5341005 5.2041016
0.77031887 283563.13 -1.9315053 5.3610029