## input
MTS793¦MPT¦ENU¦1¦2¦.¦/¦:¦1¦0¦0¦A
Data Acquisition level data Time: 5.6072593 Sec 9/11/2014 9:27
Stroke Strain Load Time
in microstrain kip Sec
-0.000985259 238.30843 0.12524597 0.14192709
-0.000757313 264.83643 0.17541343 0.16666667
-0.000587205 292.69879 0.22571431 0.19238281
-0.000340314 319.42065 0.27602533 0.21809897
-0.000154127 345.57806 0.32635662 0.24365234
2.95E-05 376.07968 0.37669882 0.26904297
0.00023604 404.01349 0.42677748 0.29459637
0.000476876 430.72308 0.4770858 0.31966147
0.000692099 457.05667 0.52733278 0.34570313
0.000884832 484.44751 0.57751536 0.36995444
0.001071795 513.98511 0.62773085 0.39599609
0.001262876 544.34918 0.67810822 0.42106122
0.001477228 563.10419 0.7282266 0.44726563
0.001662941 597.85541 0.77831239 0.47151694
0.001868124 620.75281 0.82860994 0.49690756
0.002061687 660.15558 0.87867916 0.52132165
0.002259653 700.77576 0.92883795 0.54492188
0.002479629 725.06152 0.97920269 0.56917322
0.002690887 750.36731 1.0293638 0.59407556
0.002873598 785.9118 1.0794266 0.61962891
0.003059998 812.63782 1.1294404 0.64371747
0.003247875 840.72345 1.1794661 0.66894531
0.003491273 872.57117 1.2297559 0.69449872
0.003701217 898.7204 1.2798449 0.71956384
0.003882689 921.57245 1.3298888 0.74446619
0.004098168 952.4787 1.3799864 0.76936853
0.004268053 982.80688 1.4302882 0.79443359
0.004460651 1011.8712 1.4803079 0.81982422
0.004684069 1038.436 1.5305294 0.84472656
0.004857448 1066.4941 1.5807756 0.86962891
0.005081101 1095.3573 1.631016 0.89518231
0.005285206 1124.4911 1.6812218 0.91975915
0.005439507 1144.2151 1.7313821 0.94482422
0.005675969 1172.851 1.7817156 0.97005212
0.005882727 1204.7284 1.8319012 0.99560547
0.006081801 1236.1879 1.8820069 1.0206707
0.006302812 1258.9879 1.9321753 1.0449219
0.006548023 1289.9841 1.982224 1.0703125
0.006699845 1316.208 2.0323741 1.0955404
0.006953026 1345.2457 2.0825953 1.1206055
0.007117718 1369.5883 2.1328013 1.1456707
0.007357271 1405.2311 2.1828549 1.170573
0.007546122 1430.0731 2.2331116 1.1961263
0.007741908 1459.4977 2.2831941 1.2207031
0.007969013 1488.9736 2.3335369 1.2464193
0.008149677 1515.0101 2.3838902 1.2711589
0.008376896 1540.6049 2.4339845 1.2965496
0.008547334 1572.7612 2.4840722 1.3211263
0.008757773 1595.9749 2.5342035 1.3461914
0.00896998 1625.4702 2.5843151 1.3707683
0.009153624 1658.4246 2.6343391 1.3964844
0.009355701 1686.5042 2.6844447 1.4213867
0.009581723 1703.344 2.7346787 1.4462891
0.009758974 1736.3873 2.7847695 1.4711914
0.009989124 1763.3247 2.834789 1.4970703
0.010176506 1793.4757 2.884824 1.5214844
0.010381964 1823.0171 2.9350531 1.5463867
0.01058519 1850.6747 2.985322 1.5719402
0.010780535 1875.0848 3.0354874 1.597168
0.010991177 1904.7667 3.0857322 1.6217449
0.01119149 1935.1157 3.1358666 1.6469727
0.011402695 1965.0292 3.1861198 1.6728516
0.011570142 1990.7108 3.2361474 1.6972656
0.011816151 2024.3715 3.2862272 1.7220052
0.01199622 2046.542 3.3364253 1.7472332
0.012217733 2077.6807 3.3867123 1.7727865
0.012397853 2106.0891 3.4367931 1.7976888
0.012603076 2135.0859 3.4869676 1.8221029
0.01279634 2160.24 3.5372498 1.8479818
0.013028393 2188.2424 3.5874012 1.8730469
0.013203852 2218.9592 3.637495 1.8979492
0.013495735 2251.6331 3.6875098 1.9226888
0.013707861 2272.1489 3.7379348 1.9480795
0.013867878 2299.6519 3.7879584 1.9733074
0.014096992 2326.1572 3.8381014 1.9975586
0.014352492 2355.575 3.8884656 2.0231121
0.014526199 2388.8591 3.9388139 2.0478516
0.01474529 2423.2354 3.9888887 2.0735679
0.014945393 2447.1482 4.0390058 2.0974936
0.015216781 2473.5535 4.0890412 2.1230469
0.015462587 2501.0088 4.1391935 2.1484375
0.015700001 2535.8596 4.1892166 2.173991
0.015921563 2563.5437 4.2393351 2.1979167
0.01607655 2590.0134 4.2894354 2.2237957
0.016312417 2616.1008 4.3395438 2.2488608
0.016503051 2641.0515 4.3896537 2.2734375
0.016728876 2675.0569 4.439702 2.2985027
0.016942784 2703.3701 4.4900227 2.3235679
0.017174402 2731.5835 4.5401044 2.3492839
0.017376754 2756.3242 4.5902696 2.3741863
0.017620275 2790.1113 4.6405754 2.3992515
0.017822351 2818.9468 4.6908326 2.4244792
0.018022481 2840.55 4.7410035 2.4495444
0.018257281 2870.4541 4.7914357 2.4744468
0.01843738 2919.4116 4.8416138 2.4991863
0.018682716 2944.9277 4.8916464 2.5247397
0.018831268 2973.752 4.9418702 2.5496421
0.019053232 3007.6868 4.9922214 2.5748699
0.019320657 3033.7546 5.0425296 2.5999351
0.019488184 3066.3394 5.0925884 2.6254883
0.019750146 3094.718 5.1427207 2.6503906
0.019986898 3125.6807 5.1930814 2.675293
0.020178653 3148.2651 5.243124 2.700521
0.020374388 3178.4136 5.293448 2.7257488
0.020605111 3208.3359 5.3435097 2.7509766
0.020837763 3241.1938 5.3935194 2.7749023
0.021046907 3268.8779 5.4436083 2.8011069
0.0212835 3300.7502 5.4938364 2.8261719
0.021500589 3328.6023 5.544179 2.8512371
0.021731855 3356.4873 5.5945578 2.8759766
0.021913776 3390.762 5.6445765 2.9012046
0.022160301 3416.5764 5.6945953 2.9267578
0.022369603 3440.1465 5.7448559 2.9513347
0.022610005 3471.5127 5.7950392 2.9770508
0.02279624 3507.8577 5.8454089 3.0013022
0.023055736 3538.5505 5.8958273 3.0275066
0.023277083 3566.3083 5.9459567 3.0517578
0.02347083 3599.2249 5.9960899 3.0773113
0.023702148 3635.802 6.0461855 3.1023765
0.023949848 3655.6511 6.0964513 3.1277671
0.024152949 3693.0081 6.1466479 3.1526694
0.024401892 3728.2668 6.196691 3.1777344
0.024612952 3756.4238 6.2469487 3.203125
0.024822559 3790.282 6.2972803 3.2281902
0.025039854 3821.4617 6.3473186 3.2530925
0.025308564 3849.4419 6.3976436 3.2779949
0.025533132 3886.261 6.44765 3.3038738
0.025739523 3923.7793 6.4979038 3.3286133
0.025995735 3966.1909 6.5483432 3.3541667
0.026194157 3988.0266 6.5983796 3.3789063
0.026441723 4022.48 6.6486058 3.4046226
0.026708636 4056.1021 6.6990514 3.4296875
0.026914483 4093.3801 6.7492409 3.4545898
0.027197521 4127.8755 6.7995338 3.4799805
0.027395746 4163.4082 6.8495741 3.5047202
0.027689293 4196.8755 6.899826 3.5304363
0.027889159 4239.5566 6.9501419 3.5548503
0.028148774 4275.9111 7.0004072 3.5805664
0.028458031 4316.2319 7.0504861 3.6061199
0.028664585 4356.1299 7.1006589 3.6310222
0.028929466 4399.1538 7.1508541 3.6557617
0.029242886 4436.8604 7.2011938 3.681478
0.029480902 4474.6021 7.2514768 3.7068686
0.029763298 4525.5767 7.301826 3.731771
0.030073978 4563.2979 7.3519616 3.7569988
0.030303994 4609.6709 7.4020152 3.7822266
0.030649247 4659.8008 7.452384 3.8082683
0.030956522 4710.9619 7.5025868 3.8328452
0.031235257 4758.7202 7.5528288 3.8579102
0.031521268 4813.4746 7.60289 3.8833008
0.031836346 4868.2393 7.653079 3.9090171
0.032138575 4924.7339 7.7032995 3.9339194
0.032443076 4983.9556 7.7536573 3.9593101
0.032780141 5041.6831 7.8038025 3.9850261
0.033108864 5108.9868 7.853899 4.0102539
0.033436205 5189.9639 7.9040003 4.0356445
0.033815738 5261.8081 7.9543161 4.0608726
0.0341594 5338.043 8.0044355 4.0867515
0.034517292 5421.4053 8.0546293 4.1124678
0.034918405 5500.585 8.1046371 4.1375327
0.035324853 5596.7642 8.154995 4.163249
0.035778534 5695.1523 8.2052755 4.1891279
0.0362234 5804.2544 8.2556353 4.215332
0.036679689 5917.0137 8.3056583 4.2405601
0.037206173 6052.2065 8.3558731 4.2670898
0.037739862 6207.6699 8.4060688 4.2937827
0.038397145 6401.4609 8.4561081 4.3212891
0.03908997 6627.897 8.5063353 4.3496094
0.040032014 6929.3657 8.5566149 4.3795576
0.041398067 7440.6538 8.6070166 4.4134116
0.048748259 10890.497 8.5563774 4.4975586
0.051027216 12085.103 8.5056028 4.5083008
0.053543642 13417.972 8.4548635 4.5180664
0.056017492 14741.189 8.4039593 4.5262046
0.058227278 15912.101 8.3537216 4.5325522
0.060249101 17026.58 8.3027735 4.5377607
0.062162243 18023.154 8.2522039 4.5419922
0.063915461 18957.559 8.2011881 4.5455732
0.065509625 19844.588 8.1504011 4.5486655
0.067032114 20692.441 8.0979872 4.5514326
0.068437375 21502.451 8.0468378 4.553874
0.069882937 22305.838 7.9932046 4.5561523
0.071234174 23043.293 7.9420366 4.5581055
0.072520547 23779.166 7.8903174 4.559896
0.073704973 24471.535 7.8384194 4.5615234
0.075007573 25199.449 7.7864451 4.5631514
0.077031635 26241.883 7.7313619 4.5649414
0.078239918 26945.012 7.6702676 4.565918
0.079330243 27524.744 7.6125336 4.5667319
0.080579132 28291.904 7.5516291 4.5677085
0.081650138 28900.836 7.4910865 4.5685225
0.082766309 29575.84 7.432478 4.5693359
0.083641469 30163.258 7.3820329 4.5699873
0.084581263 30719.5 7.3275061 4.5706382
0.085546799 31300.232 7.2649312 4.5712891
0.086518995 31895.357 7.209518 4.5719404
0.087492473 32500.721 7.1460719 4.5725913
0.088280216 32967.426 7.0951762 4.5730796
0.08901868 33436.387 7.0407624 4.5735679
0.089853495 33940.684 6.9820652 4.5740561
0.090718314 34457.414 6.9223862 4.5745444
0.0913084 34815.387 6.8704414 4.5748701
0.091619395 35010.566 6.7172747 4.5750327
0.092044465 35232.848 6.0949407 4.5751953
0.092736416 35377.875 4.6655498 4.5753584
0.093742356 35297.5 2.5638237 4.575521
0.095014036 35098.723 0.41333491 4.5756836
0.096536338 35155.047 -1.1602805 4.5758467
0.098337732 35681.875 -1.9315522 4.5760093
0.10041659 36520.633 -2.0398235 4.5761719
0.10269394 37428.953 -1.7558544 4.576335
0.10500154 38350.063 -1.3053304 4.5764976
0.10711335 39210.664 -0.81311077 4.5766602
0.10881352 39789.793 -0.40711215 4.5768232
0.10995142 40053.566 -0.33388174 4.5769858
0.11048421 40362.848 -0.76524669 4.5771484
0.1104814 40969.414 -1.4335293 4.5773115
0.11006095 41520.582 -1.7366803 4.5774741
0.10929913 41586.855 -1.3204614 4.5776367
0.10821397 41406.359 -0.38453186 4.5777998
0.10686751 41479.113 0.60031009 4.5779624
0.10544197 41748.117 1.2966506 4.578125
0.10418502 41918.586 1.623909 4.5782881
0.10287621 42629.898 1.54951 4.5786133
0.10291487 43121.535 1.2837125 4.5787764
0.10335933 43410.609 0.82248127 4.578939
0.10414343 43906.012 0.2406349 4.5791016
0.10526111 45053.945 -0.1775438 4.5792646
0.1086119 48196.23 0.091224723 4.5795898
0.11073225 49656.75 0.29920638 4.5797529
0.11299369 51067.141 0.13798013 4.5799155
0.11531451 52225.203 -0.36379457 4.5800781
0.11764401 52914.691 -0.91962391 4.5802412
0.1199232 53216.086 -1.2417856 4.5804038
0.12388773 53613.18 -1.1307609 4.5807295
0.12536159 54192.84 -0.91263318 4.5808921
0.12643455 55304.02 -0.48453465 4.5810547
0.12711465 56931.414 0.25421399 4.5812178
0.12749237 58855.492 1.0631433 4.5813804
0.12769659 60763.684 1.461892 4.581543
0.12780437 62320.336 1.1864241 4.581706
0.12783138 63339.695 0.4536052 4.5818686
0.1277865 63939.059 -0.264099 4.5820313
0.12773393 64377.426 -0.66391599 4.5821943
0.12779391 64719.199 -0.75896591 4.5823569
0.12807745 64981.766 -0.67125475 4.5825195
0.12863138 65414.211 -0.41429505 4.5826826
0.12943052 66256.953 0.071618676 4.5828452
0.13042891 67467.242 0.71165067 4.5830078
0.13161753 68928.273 1.1912998 4.5831709
0.13454974 72092.023 0.53838378 4.5834961
0.13622314 73206.438 -0.26239625 4.5836592
0.13797368 73998.602 -0.78371078 4.5838218
0.13975745 74800.875 -0.86326474 4.5839844
0.14154764 75709.984 -0.65475982 4.5841475
0.14330597 76642.625 -0.34709078 4.5843101
0.1449752 77609.102 -0.010792767 4.5844727
0.14650194 78600.539 0.3200638 4.5846357
0.14791225 79479.422 0.54565001 4.5847983
0.15080352 80923.063 0.19542205 4.585124
0.15208405 81723.641 -0.2978268 4.5852866
0.15298723 82609.047 -0.64731723 4.5854492
0.15384872 84793.289 -0.31870422 4.5857749
0.15405352 86077.703 -0.021062864 4.5859375
0.15425509 87422.492 0.065018758 4.5861006
0.1545825 88752.172 -0.011483675 4.5862632
0.15513122 89854.555 -0.085946195 4.5864258
0.15685101 90827.297 -0.003616781 4.5867515
0.1603875 91684.047 0.10903528 4.5872397
0.16173555 92237.289 0.31847042 4.5874023
0.16302101 93266.633 0.60594219 4.5875654
0.16424812 94638.945 0.76950043 4.587728
0.16555795 95923.031 0.66807038 4.5878906
0.16705318 96965.867 0.36378163 4.5880537
0.16868094 97893.719 0.032131009 4.5882163
0.17033973 98659.617 -0.22558735 4.5883789
0.17202465 99139.758 -0.43535396 4.588542
0.17377254 99549.289 -0.64305687 4.5887046
0.17549707 100249.85 -0.78992289 4.5888672
0.17699197 101259.83 -0.72844625 4.5890303
0.17810322 102383.64 -0.40033433 4.5891929
0.17883934 103614.73 0.020443996 4.5893555
0.17931734 105002.31 0.23337722 4.5895185
0.17967471 106331.02 0.10173487 4.5896811
0.18053216 107981.97 -0.3833819 4.5900068
0.18115804 108499.82 -0.32808673 4.5901694
0.18187536 108900.13 -0.13630487 4.590332
0.18263888 109190.76 0.069201984 4.5904951
0.1834415 109551.53 0.28631961 4.5906577
0.18431336 110134.95 0.56441867 4.5908203
0.18530038 110845.41 0.85140246 4.5909834
0.18643562 111517.88 0.96749157 4.591146
0.18771109 112163.57 0.76745826 4.5913086
0.18906608 112870.26 0.32633993 4.5914717
0.19043151 113625.53 -0.091513515 4.5916343
0.19178167 114406.95 -0.28495803 4.5917969
0.19621597 117612.6 -0.42026329 4.5922852
0.19792168 118846.89 -0.51890999 4.5924482
0.20119795 121267.79 -0.42889038 4.5927734
0.20257841 122281.3 -0.34568837 4.5929365
0.20476371 123398.37 -0.29097065 4.5932617
0.20560552 123725.78 -0.16910584 4.5934248
0.20627548 124017.07 0.080151141 4.5935874
0.20675008 124293.17 0.3543781 4.59375
0.20707294 124683.77 0.49941701 4.5939131
0.20772304 126019.18 0.32623184 4.5942383
0.20818609 126699.51 0.21174271 4.5944014
0.20875107 127309.96 0.15193534 4.594564
0.21023397 128221.36 0.025790194 4.5948896
0.21113692 128321.41 -0.072010152 4.5950522
0.214323 128270.87 0.059202846 4.5955405
0.21668658 128667.76 -0.065722793 4.5958662
0.21787928 129082.04 -0.26664141 4.5960288
0.21900158 129500.98 -0.36867046 4.5961914
0.22085842 130170.87 -0.23254465 4.5965171
0.22157919 130497.04 -0.16106588 4.5966797
0.22217625 130779.88 -0.092911683 4.5968428
0.22265406 131038.53 0.031688634 4.5970054
0.2230361 131402.97 0.19898626 4.597168
0.22336221 131952.44 0.29935217 4.597331
0.22365426 132612.72 0.23151194 4.5974936
0.223903 133271.38 0.033014383 4.5976563
0.22407429 133882.7 -0.1260576 4.5978193
0.22419946 134738.5 0.033806454 4.5981445
0.22431272 134849.33 0.14844504 4.5983076
0.22508186 134689.03 0.06924776 4.5986328
0.22814541 135320.7 -0.013698741 4.5992842
0.22890314 135883.14 -0.069167383 4.5994468
0.2302314 136948.19 0.037881464 4.5997725
0.23083353 137366.84 0.121258 4.5999351
0.23194095 137788.78 -0.019830205 4.6002607
0.23236124 137912.73 -0.13752666 4.6004233
0.23320957 138550.58 -0.025358807 4.6009116
0.23386289 139861.83 0.042304963 4.6015625
0.23372455 139865.86 0.098377675 4.6017256
0.23344082 139239.67 0.001456021 4.6020508
0.23343384 138722.91 -0.065038115 4.6022139
0.23384243 137946.02 0.048146531 4.6025391
0.23424621 137805.17 0.13826041 4.6027021
0.23709327 139035.91 0.074765757 4.6036787
0.23743823 139172.36 -0.077325135 4.6038413
0.23773351 139194.86 -0.19694699 4.6040039
0.23814142 139078.02 -0.13615762 4.6043296
0.23823479 139100.39 -0.071686305 4.6044922
0.23778468 139792.66 -0.019023025 4.6051435
0.23726587 139454.38 0.088198289 4.605957
0.23720865 139108.66 0.21751568 4.6061201
0.23739639 138381.88 0.12535028 4.6066084
0.23807932 137667.17 0.065738641 4.6072593
0.23827271 137327.39 0.011083494 4.6074219
0.23865715 135971.05 -0.080143131 4.6079102
0.23869233 135524.28 -0.19564897 4.6080732
0.23871759 135194.7 -0.31346241 4.6082358
0.23871301 135059.59 -0.22573929 4.6085615
0.23866676 135221.69 -0.04418987 4.6087241
0.23860507 135471.98 0.11259572 4.6088867
0.23853351 135728.61 0.19801058 4.6090498
0.23798421 135592.72 0.057463136 4.6098633
0.2378305 135341.58 -0.04127593 4.6100264
0.23763853 134547.78 0.072960176 4.6105146
0.23772047 134449.31 0.14919843 4.6106772
0.23827055 134876.11 0.042875122 4.6111655
0.23869362 135351.16 -0.063772887 4.6114912
0.23880419 135507.59 -0.14208877 4.6116538
0.238819 135578.14 -0.21034564 4.6118164
0.23866911 135450.92 -0.11738347 4.6121421
0.23853564 135263.89 0.014378169 4.6123047
0.23837417 135019.28 0.094660275 4.6124678
0.23734178 132677.11 0.003534458 4.6142578
0.23738968 132320.38 -0.10959937 4.6144209
0.23742214 132092.13 -0.17019854 4.6145835
0.23757984 132112 -0.031852175 4.6149092
0.23774494 132318.23 0.059841141 4.6150718
0.23793849 132569.45 0.11127011 4.6152344
0.23824921 133216.47 0.019573795 4.6158857
0.23815078 133303.92 -0.11755456 4.6160483
0.23805054 133370.92 -0.23147276 4.6162109
0.23791407 133405.34 -0.17624097 4.6165366
0.23784649 133370.23 -0.047310561 4.6166992
0.23773307 133326.41 0.05965098 4.6168623
0.23754281 133299.13 0.11254989 4.6170249
0.237129 133033.2 0.034070499 4.6176758
0.23720065 132855.8 -0.049806867 4.6178389
0.23728405 132663.95 -0.11976619 4.6180015
0.23751549 132176.44 -0.008737222 4.6184897
0.23759423 132116.28 0.049590267 4.6186523
0.23829877 133039.64 -0.034446407 4.6196289
0.23822074 133251.97 -0.091711834 4.619792
0.2373831 133085.17 -0.15597571 4.6206055
0.23695117 132759.14 -0.00787219 4.6210938
0.23695858 132593.72 0.085633479 4.6212568
0.23701735 132362.81 0.14098266 4.6214194
0.23719181 131848.95 0.19812192 4.6217451
0.23736715 131626.03 0.11339419 4.6220703
0.23742922 131700.36 -0.018848397 4.6222334
0.23747428 131897.61 -0.14219998 4.622396
0.23753111 132186.8 -0.19492033 4.6225586
0.23767003 132879.55 -0.10734036 4.6228843
0.23769167 133210.56 -0.051803026 4.6230469
0.23759265 133634.42 0.015694531 4.6233726
0.23739178 133162.23 -0.11358703 4.6240234
0.23727931 132990.36 -0.17088452 4.6241865
0.23703532 132863.05 -0.094454184 4.6245117
0.23697233 132883.97 -0.012584713 4.6246748
0.23697613 132921.7 0.05424552 4.6248374
0.23717065 132992.06 0.12497276 4.6251631
0.23748961 132922.23 0.012753401 4.625814
0.23747405 132938.95 -0.056451328 4.6259766
0.2376323 133459.73 -0.11920158 4.6266279
0.23751101 133787.44 -0.02011757 4.6272788
0.23733442 133585.16 0.045393582 4.6276045
0.23706174 133064.19 -0.024525592 4.628418
0.23707525 133044.94 -0.098118179 4.628581
0.23729731 133335.36 -0.009936441 4.6292319
0.23733205 133482.09 0.054564171 4.6295576
0.2372596 133351.33 -0.048101805 4.6302085
0.23722677 133313.27 -0.12206596 4.6303711
0.23706004 133423.98 -0.052836493 4.6310225
0.23703617 133402.5 0.041396946 4.6313477
0.23703994 133333.34 0.093558639 4.6315107
0.23712279 133028.81 0.038145464 4.631999
0.23715082 132910.11 -0.017504903 4.6321616
0.2371947 132682.48 -0.068327308 4.6326499
0.23721154 132807.41 -0.009894881 4.6333008
0.23728514 133195.61 0.045919854 4.6359053
0.23719713 133139.84 -0.035707716 4.6365561
0.23716101 133442.3 0.052109968 4.6375327
0.23717263 133226.13 0.12451256 4.6378584
0.23714253 132930.05 0.063598201 4.6381836
0.23715129 132730.59 -0.01386417 4.6385093
0.23721798 132800.05 -0.075547934 4.6389976
0.2372143 132847.47 0.015377549 4.6394858
0.23713782 132680.31 0.06549836 4.6398115
0.23703328 132699.55 -0.000871261 4.6409507
0.23707578 132521.11 0.076099344 4.644043
0.23717782 132472.8 0.018164294 4.6446943
0.23720843 132520.53 -0.050031759 4.6451826
0.2372402 132974.55 0.004092238 4.6456709
0.23710309 132681.88 0.055996794 4.6464844
0.23703887 131823.38 -0.000594214 4.6471357
0.23714606 132306.72 -0.052636459 4.6515303
0.23708235 132276.39 0.004181194 4.6521811
0.23707598 132044.55 0.059667241 4.6526694
0.2370033 131964.41 -0.010750666 4.6533203
0.23703782 131449.66 0.04008634 4.6713867
0.23703942 131649.7 -0.013146131 4.6722007
0.23700292 131632 0.038784232 4.6860352
0.23694488 130617.68 -0.014190733 4.691081
Data Acquisition max load Time: 5.6484375 Sec 9/11/2014 9:27
Stroke Strain Load Time
in microstrain kip Sec
0.044206545 8619.5303 8.6458483 4.4609375
0.10041659 36520.633 -2.0398235 4.5761719