## input
MTS793¦MPT¦ENU¦1¦2¦.¦/¦:¦1¦0¦0¦A
Data Acquisition level data Time: 5.8969727 Sec 9/13/2012 10:22:41 AM
Strain Load Stroke Time
microstrain kip in Sec
32.603786 0.1075665 0.00022210692 0.11458334
76.9217 0.15871085 0.00052535068 0.11897787
119.06239 0.21038158 0.00078356196 0.12288412
160.11076 0.26192957 0.001013068 0.12646484
196.27428 0.312031 0.0012591882 0.12972006
241.33185 0.36241439 0.0015018892 0.1328125
279.89157 0.41380885 0.0017126657 0.13590495
318.1022 0.46501732 0.0019776896 0.13899741
362.3707 0.51753366 0.0022595709 0.14208984
400.5434 0.56992227 0.002515418 0.14534506
444.67258 0.62047839 0.0027597789 0.1484375
480.03879 0.6709218 0.0029836174 0.15152995
521.65601 0.72284633 0.0032191162 0.15462241
563.2312 0.77351159 0.0035148175 0.15771484
624.81732 0.82601058 0.0037744013 0.16097006
668.87402 0.87767363 0.0040176557 0.16422527
711.62604 0.92852241 0.0042735031 0.16748047
746.58759 0.98023915 0.004520251 0.17073569
790.26215 1.0308276 0.0047489861 0.17399089
828.41516 1.0821646 0.0049872817 0.17724609
871.66254 1.1338837 0.0052521238 0.18050131
912.08698 1.1861242 0.0054873745 0.18375652
952.02789 1.2368412 0.0057766931 0.18684897
991.42981 1.2886946 0.0060177757 0.19010417
1033.5632 1.3410143 0.0062776082 0.19335938
1081.0985 1.3932503 0.0065492424 0.19661459
1116.9697 1.4455744 0.0068031638 0.1998698
1157.2805 1.4970292 0.0070997258 0.203125
1195.4858 1.5487112 0.0073521486 0.20638022
1244.6959 1.601065 0.007590096 0.20963542
1286.0837 1.6530108 0.0078532482 0.21272787
1327.1188 1.704821 0.0080822911 0.21565756
1376.0974 1.7569507 0.0083694272 0.21858725
1407.9823 1.8072091 0.0086182747 0.22135417
1454.5448 1.8599288 0.0088901548 0.22428386
1489.6747 1.9123335 0.0091577526 0.22721355
1534.3201 1.9639661 0.0093876282 0.23014323
1577.6802 2.016515 0.0096564749 0.23323569
1613.0515 2.0668831 0.0099303639 0.23616537
1655.1902 2.1191435 0.010196999 0.23925781
1704.2078 2.170795 0.010461636 0.24235027
1740.0197 2.221489 0.010694407 0.24544272
1783.5454 2.2729168 0.010954147 0.24853516
1826.1002 2.3236356 0.011225095 0.25162762
1865.4181 2.3738632 0.011505768 0.25472006
1908.7228 2.4248147 0.01175722 0.2578125
1950.0897 2.4773428 0.012028647 0.26106772
1988.7665 2.5276177 0.012267895 0.26416016
2037.0596 2.5779607 0.012547369 0.26725262
2067.9216 2.6284676 0.012836586 0.27034506
2110.4724 2.6801341 0.013050965 0.27360028
2155.8979 2.7324731 0.013370501 0.27685547
2203.989 2.78421 0.013669387 0.28011069
2239.4209 2.835994 0.013893165 0.28352866
2284.1345 2.8874202 0.014191563 0.28678387
2324.5066 2.9377608 0.014467028 0.29003906
2369.1216 2.9891131 0.014738201 0.29329428
2408.9629 3.0396307 0.015025605 0.2965495
2453.8069 3.0898263 0.01530179 0.29980469
2489.2876 3.1419227 0.015579796 0.30322266
2535.1895 3.1942329 0.015908336 0.30680341
2575.7634 3.2444091 0.016142709 0.31022137
2615.9924 3.2948401 0.016389024 0.31363934
2657.9917 3.3449395 0.016675085 0.31689453
2706.791 3.3971589 0.016965348 0.3203125
2741.5793 3.4489291 0.017318066 0.32373047
2779.7949 3.5004249 0.017553953 0.32714844
2832.0945 3.551295 0.01782738 0.33056641
2881.3823 3.6027715 0.018152304 0.33398438
2933.5344 3.654448 0.018386172 0.33740234
2972.9331 3.7046888 0.018681426 0.34065756
3017.3196 3.7567184 0.0189714 0.34407553
3063.7583 3.8084185 0.019256813 0.3474935
3103.2793 3.8591318 0.019515919 0.35091147
3150.0654 3.9096718 0.019772684 0.35416669
3191.5513 3.9604914 0.020090755 0.35758466
3234.8079 4.0108643 0.020386189 0.36100262
3276.3882 4.0615525 0.020606751 0.36442059
3319.0554 4.111824 0.020904841 0.36783856
3367.0442 4.1624002 0.021254076 0.37125653
3403.8879 4.212409 0.021491563 0.3746745
3456.844 4.2628036 0.02180339 0.37809247
3504.3093 4.3140683 0.022082176 0.38167319
3547.1816 4.3663621 0.022369377 0.38525391
3599.9348 4.4181261 0.022708192 0.38883466
3652.0242 4.4695125 0.023054689 0.39257813
3698.3921 4.5214176 0.023353713 0.39632162
3752.915 4.5721693 0.023655621 0.40022787
3808.2029 4.6223555 0.023988096 0.40397137
3872.9487 4.6732287 0.024348553 0.40804037
3940.4094 4.7250204 0.024699785 0.41227216
4019.7876 4.7761025 0.025042096 0.41666669
4111.332 4.8271804 0.025470223 0.4215495
4230.0215 4.8775258 0.025933811 0.42692059
4397.624 4.9284191 0.026544651 0.43391928
4704.7964 4.9785028 0.027466817 0.44449872
5641.6851 5.028574 0.029850857 0.47167969
8417.9688 5.0786681 0.036191098 0.54801434
13365.389 5.1287589 0.047353745 0.68115234
18874.758 5.1788168 0.060384836 0.83805341
24597.109 5.2288523 0.074932553 1.0130209
30380.668 5.2788892 0.090379871 1.1979167
36342.539 5.3289709 0.10681852 1.3943685
42789.813 5.3789945 0.1245911 1.6075847
50234.23 5.4290438 0.14482829 1.8509115
60680.684 5.4790564 0.1725402 2.1832683
93613.344 5.4289031 0.24648219 3.0701499
97276.766 5.3787332 0.25362098 3.15625
100379.38 5.328723 0.25973859 3.2286785
103135.18 5.2786961 0.26516643 3.2936199
105787.56 5.2286806 0.27027506 3.354655
108190.38 5.1784344 0.27486616 3.4108074
110427.05 5.1283584 0.27924743 3.4622397
112663.44 5.0782771 0.28351396 3.5139976
114774.66 5.0282226 0.28762013 3.5629883
116818.8 4.9781213 0.29153511 3.610189
118752.34 4.9280481 0.29523507 3.6546226
120714.95 4.8780341 0.29897732 3.6990561
122505.06 4.8279743 0.30234098 3.7397461
124317.88 4.7778702 0.30584553 3.7819011
126049.5 4.7277417 0.30913311 3.8212891
127698.21 4.6776643 0.31227803 3.8585613
129352.55 4.6275721 0.3153578 3.8961589
130942.8 4.5774465 0.31849352 3.9326172
132496.59 4.5272446 0.32135671 3.9676108
133998.84 4.4770541 0.32411021 4.0009766
135446.5 4.4270463 0.32690045 4.0336914
136877.81 4.3770146 0.32960287 4.0664063
138266.91 4.3269596 0.33219948 4.0970054
139571.98 4.2767634 0.33465976 4.1269531
140877.39 4.2265415 0.33706376 4.1559248
142106.44 4.1763282 0.33934221 4.1829429
143319.05 4.1261353 0.34158564 4.210124
144471.44 4.0760674 0.34380755 4.2360029
145572.33 4.0260539 0.34577978 4.2600913
146623.92 3.9760196 0.3476955 4.2833662
147616.55 3.9259303 0.34958348 4.3053389
148477.34 3.875526 0.35114419 4.3238935
149207.38 3.8255095 0.35239741 4.3391929
149747.78 3.7749565 0.35321581 4.3489585
149966.09 3.7155595 0.35358042 4.3527021
150230.11 3.6303475 0.35369444 4.353353
150327.81 3.5097198 0.35371929 4.3535156
150172.05 3.229789 0.35378343 4.3536787
149558.2 2.7820134 0.35392255 4.3538413
149005.13 2.2585571 0.35416892 4.3540039
149562.77 1.7722248 0.35453662 4.354167
151657.11 1.3804786 0.35501233 4.3543296
154599.58 1.0925082 0.35556892 4.3544922
157439.72 0.89625567 0.35618663 4.3546553
159493.23 0.7614367 0.35684934 4.3548179
160042.88 0.64692336 0.3575376 4.3549805
158665.19 0.51290125 0.35822797 4.3551435
156179.42 0.32030636 0.35888252 4.3553061
154174.36 0.051208261 0.35945183 4.3554688
153488.61 -0.24020346 0.35989994 4.3556318
153910.81 -0.43442896 0.36021245 4.3557944
156940.33 -0.31716701 0.36040333 4.3561201
159072.53 -0.12996553 0.36027387 4.3562827
161022.36 0.043942131 0.36002377 4.3564453
162513.59 0.17340234 0.35970134 4.3566084
163486.64 0.23479193 0.35934004 4.356771
163058.41 0.12992617 0.35854018 4.3570967
161321.94 0.010740349 0.35813543 4.3572593
159480.28 -0.099328764 0.35776284 4.3574219
158795.8 -0.018204471 0.35710409 4.3579102
158792.78 0.051318496 0.35710436 4.3580732
159253.45 -0.024308207 0.35738254 4.3583984
159033.06 -0.12653179 0.35763159 4.3585615
158728.48 -0.21913204 0.35793418 4.3587241
159346.28 -0.26973167 0.35825995 4.3588867
162801.86 -0.19322324 0.3588039 4.3592124
164254.42 -0.064895853 0.35895902 4.359375
165493.05 0.10598369 0.35902414 4.3595381
166273.11 0.25922492 0.35900676 4.3597007
165983.5 0.31255451 0.35892048 4.3598633
164789.25 0.23503336 0.35877386 4.3600264
163718.64 0.081621811 0.35856864 4.360189
163426.7 -0.060398459 0.35831261 4.3603516
163573.09 -0.14281377 0.3580195 4.3605146
163279.13 -0.048038963 0.35693178 4.3611655
162893.14 0.010087579 0.35677364 4.3613281
163348.95 -0.066059992 0.35660493 4.3616538
164021.16 -0.20735464 0.35660833 4.3618164
164150.5 -0.32410416 0.35666999 4.3619795
163287.42 -0.18774122 0.3570233 4.3624678
163010.13 -0.095948346 0.35713857 4.3626304
162905.36 -0.015308169 0.35726014 4.362793
163331.59 0.051210195 0.35738862 4.362956
164906.73 -0.0018791523 0.35766283 4.3634443
165175.25 -0.067922659 0.3576647 4.3636069
163474.25 -0.15321524 0.35678142 4.3645835
162663.75 -0.21551663 0.35662794 4.3647461
161994.56 -0.29354858 0.35636386 4.3650718
162877.59 -0.202952 0.3562367 4.3655601
163201.8 -0.12198115 0.35624057 4.3657227
163229.86 -0.057046603 0.35625252 4.3658857
163980.94 -0.11539533 0.35649195 4.3665366
164834.41 -0.046792407 0.35685608 4.3675132
165058.83 -0.177342 0.35657695 4.3680015
164716.59 -0.25092283 0.35644266 4.3681641
162973.73 -0.19542195 0.355955 4.3688154
162540.98 -0.12896876 0.35579985 4.3691406
162626.92 -0.07290177 0.35580149 4.3694663
163251.59 -0.12917963 0.3559761 4.3699546
164240.67 -0.18836044 0.35636267 4.3707685
163891 -0.10923617 0.35628405 4.3717451
162644.31 -0.18724991 0.35566318 4.3725586
163999.98 -0.13123584 0.35585254 4.3735352
164517.11 -0.19489273 0.35619161 4.3741865
164192.7 -0.13904989 0.356307 4.3746748
163268.34 -0.19521143 0.35573155 4.3766279
163859.95 -0.14027126 0.35598481 4.3774414
164027.42 -0.083503686 0.3562828 4.3780928
163793.69 -0.15966226 0.35619846 4.378581
163817.61 -0.21488565 0.35595155 4.3803711
163680.94 -0.15217288 0.35600731 4.3806968
163505.59 -0.098813698 0.35631859 4.3813477
163684.08 -0.15131219 0.35613403 4.3828125
163936.69 -0.095208012 0.35630172 4.3842773
163762.72 -0.15703629 0.35628235 4.3863935
163711.41 -0.079743631 0.35633343 4.3870444
163952.11 -0.028591666 0.35685322 4.3935547
164446.25 0.027604228 0.35737729 4.3999023
164450.97 0.07836955 0.35825408 4.4095054
164991.66 0.12948315 0.35935 4.4220381
166384.91 0.078638226 0.36142263 4.4458008
166470.77 0.024883028 0.3622523 4.4547529
Data Acquisition max load Time: 5.9047852 Sec 9/13/2012 10:22:41 AM
Strain Load Stroke Time
microstrain kip in Sec
76718.227 5.512464 0.21124494 2.6471355
155113.95 -0.44971827 0.360383 4.355957