## T_A36
MTS793¦MPT¦ENU¦1¦2¦.¦/¦:¦1¦0¦0¦A
Data Acquisition |  |  | level data | Time: | 36.070965 | Sec | 2013-03-01 15:08
Strain | Load | Stroke | Time
microstrain | kip | in | Sec
168.23776 | 0.17442949 | 0.00011959742 | 0.10823568
192.55499 | 0.1997771 | 0.00020354125 | 0.11344402
182.73251 | 0.22484249 | 0.00028663222 | 0.11848959
188.86465 | 0.25074038 | 0.00027261768 | 0.12304688
202.07243 | 0.27579403 | 0.00037681754 | 0.12695313
210.41328 | 0.30090797 | 0.0003963667 | 0.13020834
227.828 | 0.32662159 | 0.00046570945 | 0.13362631
241.33389 | 0.35213614 | 0.0005670588 | 0.13704428
236.30434 | 0.37815744 | 0.00058400584 | 0.14046225
255.14612 | 0.40383497 | 0.00064716092 | 0.14371745
255.63914 | 0.43006226 | 0.00070594158 | 0.14713542
263.96051 | 0.45608231 | 0.00075851148 | 0.15055339
276.62021 | 0.48223394 | 0.00081439043 | 0.15380859
275.74124 | 0.50803751 | 0.00085744308 | 0.15706381
284.47369 | 0.53370547 | 0.00093647977 | 0.16048178
287.96631 | 0.56007832 | 0.0010179854 | 0.16389975
299.18536 | 0.58584499 | 0.0010795705 | 0.16715495
306.18829 | 0.61142021 | 0.0011190376 | 0.17057292
312.59189 | 0.63708484 | 0.0011804716 | 0.17382813
319.2793 | 0.66320801 | 0.0012151853 | 0.17708334
323.60095 | 0.68909013 | 0.0012955205 | 0.18050131
328.67252 | 0.71452159 | 0.0013281929 | 0.18391928
335.15628 | 0.740376 | 0.0013950898 | 0.18766277
343.00644 | 0.76666874 | 0.0014692065 | 0.19108073
353.49811 | 0.79285806 | 0.0015317982 | 0.19433594
358.24289 | 0.81808949 | 0.0015840197 | 0.19742839
360.84833 | 0.84335923 | 0.0016269084 | 0.20035808
365.70886 | 0.86907172 | 0.0017005336 | 0.20345053
373.98032 | 0.89516538 | 0.001814978 | 0.20670573
382.09195 | 0.92026651 | 0.0018919248 | 0.2101237
388.88278 | 0.94542247 | 0.0019499243 | 0.21354167
394.51062 | 0.97057939 | 0.002013192 | 0.21728516
404.57718 | 0.99627876 | 0.0020630702 | 0.22102866
410.49805 | 1.0221049 | 0.0021240918 | 0.22444662
421.13519 | 1.047893 | 0.0021563647 | 0.22786459
427.48962 | 1.0738118 | 0.0022690189 | 0.2311198
435.51111 | 1.099629 | 0.0023146225 | 0.23421225
436.42389 | 1.1249343 | 0.0023988839 | 0.23714194
444.55475 | 1.1510391 | 0.0024902113 | 0.24007162
452.91736 | 1.1768321 | 0.0025214115 | 0.24283855
459.75638 | 1.2024516 | 0.0025733488 | 0.24560547
461.31174 | 1.2281694 | 0.0026019334 | 0.24837241
470.40482 | 1.2533091 | 0.002687803 | 0.25113934
482.54639 | 1.2783698 | 0.0027300571 | 0.2537435
483.30118 | 1.3038331 | 0.002819397 | 0.25634766
494.16574 | 1.3302677 | 0.0028351047 | 0.25927734
502.38293 | 1.3565222 | 0.0029686883 | 0.26220703
505.27008 | 1.38217 | 0.0029921406 | 0.26497397
511.38556 | 1.4081188 | 0.0030432276 | 0.26790366
517.52307 | 1.4342899 | 0.0031227435 | 0.27067059
522.96753 | 1.4594576 | 0.0031693915 | 0.2734375
535.36603 | 1.485721 | 0.0032106927 | 0.27636719
544.14227 | 1.5121566 | 0.0032922802 | 0.27945966
540.96619 | 1.5371704 | 0.0033727202 | 0.28238934
552.38605 | 1.5634779 | 0.0034130763 | 0.28548178
552.66675 | 1.5886832 | 0.003486363 | 0.28857422
569.2619 | 1.6147605 | 0.0035100102 | 0.29166669
567.97589 | 1.6409379 | 0.0036058403 | 0.29459637
574.25354 | 1.6659751 | 0.0036615655 | 0.29736328
594.5954 | 1.6915574 | 0.0037124886 | 0.30013022
590.4151 | 1.7174 | 0.0037554593 | 0.30305991
597.72736 | 1.7428608 | 0.0038032553 | 0.30582684
611.02942 | 1.7691023 | 0.0038765729 | 0.30875653
612.50488 | 1.7947739 | 0.0039250143 | 0.31168622
617.80109 | 1.8205512 | 0.0039996435 | 0.31461591
632.64386 | 1.8457046 | 0.004029911 | 0.31754559
631.45013 | 1.8712473 | 0.0041260351 | 0.32063803
640.43689 | 1.8967528 | 0.0041793529 | 0.32356772
642.9317 | 1.9223598 | 0.0042437403 | 0.32666016
652.58722 | 1.9486039 | 0.0043232148 | 0.32975262
661.30737 | 1.9744017 | 0.0043309391 | 0.33268231
659.72534 | 1.9999839 | 0.0044072815 | 0.335612
679.60925 | 2.0261679 | 0.0044982224 | 0.33870444
666.31641 | 2.0521383 | 0.004570147 | 0.34179688
677.72296 | 2.0775747 | 0.0045771361 | 0.34472656
689.53033 | 2.102813 | 0.0046706484 | 0.34765625
692.39703 | 2.1287935 | 0.0047171637 | 0.35074872
707.79639 | 2.1547296 | 0.0048173862 | 0.35384116
705.45935 | 2.1808646 | 0.0048705321 | 0.35709637
725.60345 | 2.2062399 | 0.004888135 | 0.36018881
718.85046 | 2.2313111 | 0.0049882857 | 0.36328125
739.51917 | 2.2569339 | 0.005060507 | 0.36637372
732.94031 | 2.2830923 | 0.0051376997 | 0.36946616
750.97894 | 2.3089252 | 0.0052093375 | 0.37255859
744.26898 | 2.3343732 | 0.0052434062 | 0.37597656
756.15009 | 2.3598256 | 0.0052937525 | 0.37923178
763.93268 | 2.3858137 | 0.0053473264 | 0.38232422
773.01849 | 2.4115005 | 0.0054401415 | 0.38557944
770.31372 | 2.4374444 | 0.005517263 | 0.38867188
786.72345 | 2.4634016 | 0.0055710315 | 0.39192709
787.78784 | 2.4888051 | 0.005611103 | 0.39501953
796.56635 | 2.5143054 | 0.0056877192 | 0.39827475
798.53259 | 2.5396285 | 0.0057356511 | 0.40136719
808.16449 | 2.5658298 | 0.0057582739 | 0.40462241
812.21777 | 2.5919583 | 0.0058815693 | 0.40787762
824.85187 | 2.6176391 | 0.0059036999 | 0.41113281
826.70612 | 2.6436763 | 0.0059589255 | 0.41422528
834.85663 | 2.6686964 | 0.0060508498 | 0.41731772
837.74005 | 2.6937075 | 0.0061063091 | 0.42041016
843.21832 | 2.7189088 | 0.0061777523 | 0.42350262
852.22736 | 2.7439544 | 0.0062084193 | 0.42659506
861.83466 | 2.7690244 | 0.0062895562 | 0.42952475
871.08063 | 2.7945967 | 0.006326111 | 0.43261719
872.64496 | 2.8201902 | 0.0063804965 | 0.43570966
886.18878 | 2.8462369 | 0.0064715608 | 0.43880209
883.88556 | 2.8717868 | 0.0065254313 | 0.44189453
898.05835 | 2.8976514 | 0.0065990286 | 0.44482422
899.58197 | 2.9233625 | 0.0066107376 | 0.44775391
904.74707 | 2.9491529 | 0.0066872416 | 0.45068359
917.82446 | 2.9745383 | 0.0067798342 | 0.45377606
923.38904 | 3.0005944 | 0.0068218396 | 0.45703125
925.71893 | 3.026293 | 0.0068643703 | 0.46012372
933.64587 | 3.0528123 | 0.0069654146 | 0.46337891
939.98492 | 3.0781057 | 0.007001406 | 0.46647137
944.46436 | 3.1041873 | 0.0070440797 | 0.46972656
956.37622 | 3.1294165 | 0.0071428604 | 0.47265625
956.97858 | 3.1551356 | 0.0072152661 | 0.47574872
974.34924 | 3.1801965 | 0.0072889933 | 0.47867841
967.46899 | 3.2054577 | 0.0073767481 | 0.48177084
984.28442 | 3.2314193 | 0.0074544228 | 0.48518881
986.32123 | 3.2565825 | 0.0074603027 | 0.48844403
995.88666 | 3.2825634 | 0.007526828 | 0.491862
999.90808 | 3.307766 | 0.0075982404 | 0.49495444
1011.6468 | 3.3329387 | 0.0076533332 | 0.49804688
1011.079 | 3.3583207 | 0.0077182376 | 0.50130212
1027.1415 | 3.3835154 | 0.0077261799 | 0.50423181
1028.3462 | 3.4091625 | 0.0078286584 | 0.50732422
1042.1932 | 3.4348752 | 0.0079138214 | 0.51041669
1043.7507 | 3.4605732 | 0.0079518007 | 0.51350915
1052.895 | 3.4857206 | 0.0080325687 | 0.51627606
1058.1389 | 3.5118997 | 0.0080657247 | 0.51936853
1061.1838 | 3.5375402 | 0.008129851 | 0.52246094
1075.6702 | 3.5638449 | 0.0082143685 | 0.52571619
1068.615 | 3.5898898 | 0.0082631577 | 0.52897137
1084.4651 | 3.6159439 | 0.0083316602 | 0.53222656
1082.8308 | 3.6416152 | 0.0084066717 | 0.53531903
1097.1115 | 3.6678729 | 0.008458104 | 0.5384115
1097.135 | 3.6937945 | 0.0084750103 | 0.54150391
1109.8254 | 3.7200115 | 0.008601822 | 0.54459637
1113.7032 | 3.7458396 | 0.0086459275 | 0.54768884
1127.3354 | 3.7710984 | 0.0087550273 | 0.55078125
1125.9399 | 3.797411 | 0.0087738866 | 0.55419922
1137.7264 | 3.8233449 | 0.0088206073 | 0.55745447
1142.9908 | 3.8485534 | 0.0088766934 | 0.56038415
1149.4926 | 3.8735974 | 0.0089744367 | 0.56347656
1157.4639 | 3.8993559 | 0.009042304 | 0.56673181
1160.0273 | 3.9245734 | 0.0090887509 | 0.56982422
1172.0355 | 3.9506516 | 0.0091503663 | 0.57291669
1174.4514 | 3.9770486 | 0.0091770561 | 0.57617188
1187.9153 | 4.0023284 | 0.0093025053 | 0.57926434
1187.8989 | 4.0283914 | 0.0093096457 | 0.58235681
1198.0963 | 4.0539212 | 0.0094141429 | 0.58544922
1198.3607 | 4.0798421 | 0.0094341738 | 0.58854169
1208.5656 | 4.1059985 | 0.0095189065 | 0.59179688
1212.9342 | 4.1314836 | 0.0096001327 | 0.59505212
1221.72 | 4.1568856 | 0.0096770385 | 0.59830731
1226.4166 | 4.182889 | 0.0097079799 | 0.6015625
1234.5293 | 4.2087727 | 0.0097821504 | 0.60465497
1239.8877 | 4.2338104 | 0.0098079797 | 0.60774744
1248.9633 | 4.2603688 | 0.0099161537 | 0.61100262
1251.8322 | 4.2861838 | 0.0099475356 | 0.61409509
1262.7396 | 4.3115087 | 0.01001987 | 0.61702478
1265.665 | 4.3374701 | 0.010085135 | 0.62011719
1271.259 | 4.3634863 | 0.010212881 | 0.62337244
1282.3131 | 4.3885317 | 0.010198924 | 0.62646484
1296.231 | 4.4145722 | 0.010261649 | 0.63004559
1294.4146 | 4.4406548 | 0.010353277 | 0.63346356
1303.2421 | 4.466845 | 0.010387229 | 0.63671875
1306.1888 | 4.4923654 | 0.010489493 | 0.63981122
1315.5432 | 4.5175705 | 0.010510456 | 0.64290369
1317.7716 | 4.5438881 | 0.010540639 | 0.64599609
1327.9058 | 4.5698266 | 0.010615844 | 0.64892578
1333.7252 | 4.5953374 | 0.010704388 | 0.65185547
1335.381 | 4.6207438 | 0.010794529 | 0.65478516
1346.2323 | 4.6461377 | 0.010852972 | 0.6580404
1354.3016 | 4.6718178 | 0.010916251 | 0.66113281
1358.6573 | 4.6977057 | 0.010916649 | 0.66438806
1366.6571 | 4.7238541 | 0.011027229 | 0.66764325
1370.947 | 4.7499743 | 0.011072331 | 0.67089844
1376.1049 | 4.7755165 | 0.011172669 | 0.67415369
1381.9529 | 4.8019285 | 0.011226633 | 0.67740887
1391.7173 | 4.8279715 | 0.011299787 | 0.68066406
1400.5847 | 4.8541517 | 0.011343988 | 0.68375653
1404.7352 | 4.8801131 | 0.011391385 | 0.68701172
1410.4719 | 4.9065118 | 0.011504436 | 0.69026697
1418.6858 | 4.9328132 | 0.01152 | 0.69352216
1422.6669 | 4.959095 | 0.011606596 | 0.69694012
1432.5341 | 4.9844522 | 0.01170097 | 0.70019531
1434.1722 | 5.0099201 | 0.011725989 | 0.70345056
1448.8625 | 5.03581 | 0.011811244 | 0.70654297
1449.59 | 5.0616989 | 0.011836808 | 0.70963544
1460.2026 | 5.087327 | 0.011890648 | 0.71289063
1468.5293 | 5.1129088 | 0.011990042 | 0.71598309
1477.858 | 5.1383905 | 0.012048667 | 0.71907556
1476.4597 | 5.1635399 | 0.012096096 | 0.72233075
1490.3446 | 5.1887331 | 0.012139488 | 0.72542322
1494.6888 | 5.2140512 | 0.012189896 | 0.72851563
1509.6149 | 5.239408 | 0.012266686 | 0.73177087
1499.328 | 5.2657218 | 0.012365344 | 0.73502606
1511.8512 | 5.2921333 | 0.012437688 | 0.73828125
1515.9097 | 5.3175502 | 0.012497924 | 0.7415365
1529.2054 | 5.3438764 | 0.012571252 | 0.74479169
1533.0548 | 5.3689671 | 0.012632686 | 0.74788415
1544.8303 | 5.3942242 | 0.012674305 | 0.75097656
1545.4749 | 5.4198265 | 0.012736637 | 0.75423181
1558.6182 | 5.4452195 | 0.012798963 | 0.757487
1558.162 | 5.4712033 | 0.012870179 | 0.76090497
1570.3843 | 5.4969101 | 0.012948899 | 0.76416016
1574.7253 | 5.5226693 | 0.013028045 | 0.76757813
1583.1503 | 5.5486913 | 0.013065597 | 0.77099609
1586.47 | 5.5746903 | 0.013110873 | 0.77425134
1592.4454 | 5.6007991 | 0.013195821 | 0.77750653
1599.0231 | 5.6270094 | 0.013257653 | 0.78076172
1606.5372 | 5.652967 | 0.013310614 | 0.78401697
1612.9941 | 5.6786752 | 0.01342894 | 0.78710938
1621.4888 | 5.704813 | 0.013453287 | 0.79052734
1626.6189 | 5.7302179 | 0.013537064 | 0.79394531
1640.0582 | 5.7559905 | 0.013622268 | 0.79736328
1641.6996 | 5.7810187 | 0.013613815 | 0.80078125
1652.9003 | 5.8070059 | 0.013742552 | 0.80452478
1653.5242 | 5.8322334 | 0.013839355 | 0.80810547
1663.6173 | 5.8573947 | 0.01390501 | 0.81152344
1668.6818 | 5.882463 | 0.013944241 | 0.81494141
1672.3956 | 5.9076629 | 0.01401802 | 0.81819665
1682.205 | 5.9334621 | 0.014123193 | 0.82145184
1686.7397 | 5.9594641 | 0.014202013 | 0.82503259
1694.412 | 5.9851899 | 0.014235538 | 0.82877606
1704.3193 | 6.0113006 | 0.014312133 | 0.83251953
1705.5171 | 6.0373106 | 0.014366192 | 0.83610028
1712.5427 | 6.0625663 | 0.014418136 | 0.83951825
1724.1439 | 6.0879745 | 0.014492069 | 0.84277344
1726.0958 | 6.1129785 | 0.014546107 | 0.84586591
1734.5575 | 6.1389413 | 0.014657232 | 0.84928387
1742.2501 | 6.1648703 | 0.014693048 | 0.85270184
1747.3268 | 6.1901693 | 0.014755568 | 0.85611981
1751.7581 | 6.2152967 | 0.014827062 | 0.859375
1763.0355 | 6.2403674 | 0.014906858 | 0.86279297
1768.7866 | 6.2654996 | 0.014987666 | 0.86621094
1774.8733 | 6.2908139 | 0.015035472 | 0.86979169
1779.437 | 6.3163209 | 0.015083729 | 0.87337244
1789.6396 | 6.3426313 | 0.015186185 | 0.87711591
1796.0842 | 6.3687868 | 0.015262221 | 0.88085938
1804.1876 | 6.3943982 | 0.015309904 | 0.88427734
1806.3208 | 6.4195719 | 0.015405936 | 0.88769531
1810.496 | 6.4447532 | 0.015462966 | 0.89111328
1821.0847 | 6.4706988 | 0.015529276 | 0.89453125
1830.215 | 6.4962993 | 0.015595872 | 0.89794922
1836.0979 | 6.521503 | 0.015660789 | 0.90152997
1840.9369 | 6.5467696 | 0.015752006 | 0.90527344
1845.9841 | 6.5721607 | 0.015828133 | 0.90885419
1852.2421 | 6.5974803 | 0.015886646 | 0.91243494
1866.0914 | 6.6231327 | 0.015952332 | 0.91601563
1868.4918 | 6.6489887 | 0.01604148 | 0.91959637
1875.1094 | 6.6750197 | 0.016100802 | 0.92301434
1881.3411 | 6.7000475 | 0.016170433 | 0.92643231
1887.4197 | 6.7251997 | 0.016248433 | 0.92985028
1894.5264 | 6.7506394 | 0.016292818 | 0.93343103
1897.4413 | 6.7758317 | 0.016354885 | 0.93701172
1906.5035 | 6.8011913 | 0.016403778 | 0.94042969
1913.2791 | 6.8268371 | 0.016504157 | 0.94384766
1916.3546 | 6.8520031 | 0.016539412 | 0.94694012
1926.832 | 6.8775473 | 0.016640743 | 0.95019531
1930.0411 | 6.902935 | 0.016656348 | 0.95345056
1940.3512 | 6.9282908 | 0.016778855 | 0.95670575
1946.6637 | 6.9537702 | 0.016801169 | 0.95996094
1952.1819 | 6.9787827 | 0.016882215 | 0.96321619
1962.5098 | 7.0039616 | 0.016938871 | 0.96663415
1963.4832 | 7.0299468 | 0.016983718 | 0.97021484
1971.4788 | 7.0554399 | 0.017150693 | 0.97379559
1973.9706 | 7.0812798 | 0.017212793 | 0.97737634
1987.913 | 7.1071072 | 0.017251253 | 0.98111981
1998.2396 | 7.1330953 | 0.017329644 | 0.98470056
2001.3081 | 7.1589994 | 0.017384427 | 0.98860681
2004.3575 | 7.1848445 | 0.017473392 | 0.9921875
2017.8091 | 7.2109528 | 0.01754706 | 0.99576825
2020.9225 | 7.2359691 | 0.017580245 | 0.999349
2027.9801 | 7.2613726 | 0.017688593 | 1.002767
2034.743 | 7.2867541 | 0.017709455 | 1.0063477
2039.618 | 7.3123527 | 0.017757947 | 1.0097656
2047.8126 | 7.3387656 | 0.017828621 | 1.0131836
2057.4485 | 7.3643332 | 0.0179132 | 1.0164388
2056.0254 | 7.3903832 | 0.017958896 | 1.0196941
2067.5735 | 7.4166164 | 0.018085871 | 1.0231121
2074.3562 | 7.4424028 | 0.018167028 | 1.0266927
2080.6008 | 7.4676609 | 0.018226596 | 1.0302734
2089.1338 | 7.4935255 | 0.018258911 | 1.0338542
2096.2288 | 7.5191708 | 0.018302098 | 1.0372722
2102.2349 | 7.5450387 | 0.018405782 | 1.0408529
2105.415 | 7.5707679 | 0.01843608 | 1.0441082
2120.05 | 7.5958281 | 0.018518569 | 1.0473633
2120.9487 | 7.6208358 | 0.018591477 | 1.0507813
2128.2161 | 7.6461248 | 0.018659981 | 1.0541992
2142.0989 | 7.6719618 | 0.018733535 | 1.0572917
2146.9514 | 7.697547 | 0.018845601 | 1.0607097
2151.3528 | 7.7232332 | 0.018845571 | 1.0642904
2160.9468 | 7.7496781 | 0.018975182 | 1.0680339
2161.3457 | 7.7748704 | 0.01903029 | 1.0716146
2168.8977 | 7.8005762 | 0.019110106 | 1.0753582
2177.002 | 7.825911 | 0.019163884 | 1.0789388
2190.0088 | 7.8510919 | 0.019238034 | 1.0823568
2193.0161 | 7.8761487 | 0.019284209 | 1.0857748
2201.8245 | 7.9015355 | 0.019405171 | 1.0891927
2206.8242 | 7.9273343 | 0.019460427 | 1.0929363
2208.6948 | 7.9524279 | 0.019478738 | 1.0963542
2213.3745 | 7.978065 | 0.019607894 | 1.1000977
2228.1917 | 8.0032558 | 0.019647904 | 1.1038412
2235.9919 | 8.0285473 | 0.019724848 | 1.1074219
2237.6689 | 8.0542698 | 0.019816827 | 1.1111654
2249.7312 | 8.0795298 | 0.019909479 | 1.1150717
2260.7976 | 8.1046066 | 0.019983955 | 1.1201172
2250.968 | 8.0792742 | 0.020525636 | 1.139974
2228.0615 | 8.0538368 | 0.020655481 | 1.1435547
2232.1331 | 8.0280209 | 0.02071804 | 1.1466472
2203.8281 | 8.0017853 | 0.020793805 | 1.1495769
2207.1909 | 7.9754906 | 0.020842804 | 1.1523438
2205.4563 | 7.94979 | 0.020936826 | 1.1546224
2203.1089 | 7.9242144 | 0.020990016 | 1.1565756
2169.7256 | 7.8981867 | 0.021042543 | 1.1585287
2164.5637 | 7.8724003 | 0.021122582 | 1.1604818
2169.6201 | 7.8465676 | 0.021126883 | 1.1624349
2131.2815 | 7.8213496 | 0.021161843 | 1.1642253
2121.9487 | 7.7960415 | 0.021226648 | 1.1661785
2133.8735 | 7.7692156 | 0.021235777 | 1.1682943
2122.6934 | 7.7437162 | 0.021310583 | 1.1702474
2096.8496 | 7.7173328 | 0.021321166 | 1.1723633
2111.6057 | 7.6910601 | 0.021385159 | 1.1744792
2099.5435 | 7.6652231 | 0.021417476 | 1.1765951
2082.5486 | 7.638978 | 0.021503519 | 1.1787109
2088.9084 | 7.6129093 | 0.021513989 | 1.1809896
2071.6443 | 7.5873361 | 0.021556387 | 1.1832683
2054.0901 | 7.5616412 | 0.021620598 | 1.1853842
2073.3584 | 7.5354896 | 0.021670083 | 1.1878256
2045.3043 | 7.5098171 | 0.021674067 | 1.190267
2063.2825 | 7.4836669 | 0.021748697 | 1.1928711
2043.5948 | 7.4572887 | 0.021813624 | 1.1954753
2024.14 | 7.4309731 | 0.021858575 | 1.1982422
2043.5369 | 7.4055028 | 0.021862723 | 1.2008464
2029.4677 | 7.3796315 | 0.021903744 | 1.2036133
2014.7578 | 7.3544669 | 0.022000786 | 1.206543
2012.254 | 7.3287282 | 0.022034666 | 1.2099609
2020.2638 | 7.3035593 | 0.022107914 | 1.2138672
1992.6353 | 7.2778502 | 0.02216728 | 1.2184246
1973.0938 | 7.2525134 | 0.022278473 | 1.2237957
1969.2052 | 7.2269354 | 0.022416677 | 1.2304688
1961.6953 | 7.2017212 | 0.022569861 | 1.2382813
1957.4626 | 7.1766863 | 0.02274283 | 1.2488607
1946.1361 | 7.1515937 | 0.023083685 | 1.2641602
1964.7607 | 7.176795 | 0.025561227 | 1.3929037
1965.7761 | 7.2018504 | 0.025981609 | 1.4153646
1973.4644 | 7.2270503 | 0.026365535 | 1.4335938
1985.4631 | 7.2523522 | 0.026984431 | 1.4625652
1988.6119 | 7.2773948 | 0.027530322 | 1.4920248
1997.4069 | 7.3026218 | 0.028087147 | 1.518392
2005.8726 | 7.3277531 | 0.028992213 | 1.5633138
2021.0629 | 7.352941 | 0.03006611 | 1.6158855
2022.9471 | 7.3779988 | 0.030707121 | 1.6502279
2039.9921 | 7.40306 | 0.031897984 | 1.7088217
2046.1416 | 7.3779764 | 0.032775182 | 1.7526042
2251.7947 | 7.3529406 | 0.034350954 | 1.8289388
2373.3245 | 7.3276968 | 0.034958158 | 1.8610027
2493.1777 | 7.3024597 | 0.035292517 | 1.877116
2636.7144 | 7.2771134 | 0.035867751 | 1.9067383
2792.0767 | 7.2517977 | 0.03645977 | 1.9366863
4806.1694 | 7.2267942 | 0.042252365 | 2.2234702
5609.4893 | 7.2518086 | 0.044003658 | 2.3136394
5779.605 | 7.2768893 | 0.044399481 | 2.3351238
5949.9502 | 7.3021545 | 0.044881064 | 2.3562827
6477.0586 | 7.3271589 | 0.04621435 | 2.4231772
7170.2563 | 7.3018804 | 0.047805943 | 2.5027671
7613.1094 | 7.2767906 | 0.048765905 | 2.548991
8775.6523 | 7.3019013 | 0.051324386 | 2.6777344
9111.0908 | 7.3269644 | 0.052067149 | 2.7164714
9956.3252 | 7.3019443 | 0.053779591 | 2.8011069
10427.435 | 7.2769194 | 0.054670811 | 2.8470054
11033.251 | 7.2516284 | 0.055945855 | 2.9073894
11336.238 | 7.2265549 | 0.056478478 | 2.9360352
11551.134 | 7.2012382 | 0.056828134 | 2.953939
11851.366 | 7.1761198 | 0.057407398 | 2.9824219
13339.841 | 7.1510229 | 0.060456526 | 3.1329753
13771.288 | 7.1760969 | 0.061375517 | 3.1813152
14060.745 | 7.2011003 | 0.062022854 | 3.2128906
14580.542 | 7.2261348 | 0.063220434 | 3.2742515
14890.022 | 7.2512531 | 0.063936509 | 3.3089194
15752.773 | 7.2763433 | 0.065850191 | 3.4029949
16622.373 | 7.3013606 | 0.06771595 | 3.4978843
17209.482 | 7.3265381 | 0.069025904 | 3.5639648
20432.365 | 7.3011999 | 0.075790592 | 3.9008789
20720.43 | 7.276073 | 0.076316394 | 3.9270835
21193.162 | 7.2509665 | 0.077322491 | 3.9755859
22393.607 | 7.2258377 | 0.079742499 | 4.0992842
22983.305 | 7.2005992 | 0.080841735 | 4.1525068
24832.207 | 7.2256241 | 0.08458259 | 4.3408203
25485.678 | 7.2507248 | 0.085933164 | 4.409668
25878.582 | 7.2757969 | 0.086784646 | 4.4518232
27004.217 | 7.3010216 | 0.089124091 | 4.5673828
27881.771 | 7.3260398 | 0.090941012 | 4.6590171
29135.025 | 7.3511171 | 0.09377148 | 4.7991538
29741.186 | 7.3762527 | 0.09504842 | 4.8636069
30477.328 | 7.4013 | 0.096709192 | 4.9454756
31787.246 | 7.4263644 | 0.099820286 | 5.1017256
32239.102 | 7.4514871 | 0.10107177 | 5.1652021
32533.25 | 7.476563 | 0.10194757 | 5.2088218
32906.004 | 7.5015793 | 0.10319302 | 5.2688804
33370.227 | 7.5267878 | 0.10479037 | 5.3479819
34206.98 | 7.5519257 | 0.10817441 | 5.5193686
34619.762 | 7.576962 | 0.11014926 | 5.6175132
34992.348 | 7.6019621 | 0.11185802 | 5.7029624
35367.32 | 7.6270351 | 0.11343005 | 5.7823896
35749.191 | 7.6523566 | 0.11494131 | 5.8577476
36137.047 | 7.6774426 | 0.11637966 | 5.9305015
36847.328 | 7.7025499 | 0.11895262 | 6.0582685
37400.41 | 7.7276607 | 0.12106806 | 6.1630859
38000.289 | 7.7526994 | 0.12341554 | 6.2814131
38603.07 | 7.7778506 | 0.12560427 | 6.3920898
39207.82 | 7.8030367 | 0.12798171 | 6.5112305
39778.047 | 7.8282185 | 0.13019624 | 6.6199546
40410.863 | 7.8534675 | 0.13261884 | 6.7397461
41159.859 | 7.8786631 | 0.13533072 | 6.8774414
42037.953 | 7.9037309 | 0.13870227 | 7.045085
42603.832 | 7.9288597 | 0.14088885 | 7.1525068
43135.57 | 7.9539008 | 0.14276275 | 7.2485352
43954.254 | 7.9789252 | 0.14584318 | 7.4025068
44661.223 | 8.0039253 | 0.14847676 | 7.5354819
45472.73 | 8.0290918 | 0.15145981 | 7.6834311
46219.004 | 8.0542736 | 0.15431434 | 7.8253584
46930.594 | 8.0793924 | 0.1570722 | 7.9607749
47665.457 | 8.1044769 | 0.15971133 | 8.0945644
48429.305 | 8.1295223 | 0.16258986 | 8.2394209
49466.723 | 8.1545486 | 0.16652849 | 8.43571
50203.77 | 8.1796036 | 0.169254 | 8.5708008
50994.105 | 8.2046661 | 0.17216697 | 8.7184248
51902.563 | 8.2296944 | 0.17546748 | 8.8839521
52790.828 | 8.2547998 | 0.1786792 | 9.0436201
53787.719 | 8.2798643 | 0.18233077 | 9.2259121
54831.734 | 8.3049946 | 0.18616012 | 9.4165039
55768.859 | 8.3300447 | 0.18961312 | 9.5908203
56675.551 | 8.3551569 | 0.1928234 | 9.7504883
57799.887 | 8.3802214 | 0.19698143 | 9.9568691
58994.574 | 8.4052353 | 0.20128086 | 10.172852
59985.027 | 8.4302654 | 0.20497462 | 10.357585
61189.762 | 8.4552708 | 0.20933916 | 10.576823
62342.828 | 8.4803123 | 0.21371785 | 10.791342
63497.426 | 8.5054569 | 0.21785057 | 10.999675
64604.781 | 8.53053 | 0.22177228 | 11.196289
65781.5 | 8.5557213 | 0.22575781 | 11.395508
67177.391 | 8.5807657 | 0.23063101 | 11.640463
68633.078 | 8.6057739 | 0.23559123 | 11.887858
69853.961 | 8.6308212 | 0.239748 | 12.097819
71587.367 | 8.6558676 | 0.24571684 | 12.392416
73215.164 | 8.68116 | 0.25130352 | 12.673666
74956.852 | 8.7062531 | 0.25718302 | 12.966309
76332.336 | 8.7313318 | 0.26192668 | 13.2028
77972.344 | 8.7563353 | 0.26742381 | 13.47933
80032.961 | 8.7814007 | 0.27431619 | 13.822104
82171.93 | 8.8064899 | 0.28138933 | 14.176758
84055.594 | 8.8315048 | 0.28771561 | 14.489584
86341.547 | 8.856535 | 0.29530433 | 14.87207
89286.625 | 8.881566 | 0.30546761 | 15.378418
91835.531 | 8.9065971 | 0.31426245 | 15.817546
94417.641 | 8.9317017 | 0.3229813 | 16.255859
97397.516 | 8.9567299 | 0.33290753 | 16.751791
100824.94 | 8.9817419 | 0.34449261 | 17.328451
104722.43 | 9.0067654 | 0.35723311 | 17.966635
109305.16 | 9.0318995 | 0.3721478 | 18.710775
114486.09 | 9.0569706 | 0.38860047 | 19.533041
122241.93 | 9.0820684 | 0.41256526 | 20.732586
150382.94 | 9.0570259 | 0.49056715 | 24.628906
153639.41 | 9.0319719 | 0.49848321 | 25.023113
157952.23 | 9.0067978 | 0.50856072 | 25.528158
160448.59 | 8.9817095 | 0.51418543 | 25.807943
163541.19 | 8.9566803 | 0.52103192 | 26.151693
165480.42 | 8.931406 | 0.52514333 | 26.358074
167001.89 | 8.9063807 | 0.52847373 | 26.521973
169496.81 | 8.8813295 | 0.53370553 | 26.786785
171237.22 | 8.8562069 | 0.53731936 | 26.966961
172825.22 | 8.8309135 | 0.54057562 | 27.12793
174124.34 | 8.8057003 | 0.54323846 | 27.259766
176100.83 | 8.7806988 | 0.54724562 | 27.464844
177354.81 | 8.7556047 | 0.54982579 | 27.59017
178894.73 | 8.7303944 | 0.5528875 | 27.744305
180112.11 | 8.7053585 | 0.55529547 | 27.863934
181305.84 | 8.6803417 | 0.55770874 | 27.983074
182593.38 | 8.6552296 | 0.56031716 | 28.114422
183962.52 | 8.630208 | 0.56308144 | 28.251953
185091.84 | 8.6051788 | 0.56527972 | 28.363445
186139.05 | 8.5801401 | 0.56735069 | 28.465332
187172.03 | 8.5550804 | 0.56934345 | 28.565918
188216.05 | 8.5300608 | 0.57134253 | 28.666016
189327.92 | 8.5049763 | 0.57353067 | 28.776531
190375 | 8.4799452 | 0.57568347 | 28.880371
191351.06 | 8.4548645 | 0.57759273 | 28.97868
192425.31 | 8.4296627 | 0.57968128 | 29.082684
193523.47 | 8.4046497 | 0.58182329 | 29.189453
194149.55 | 8.3795948 | 0.58298105 | 29.248211
195121.56 | 8.3545694 | 0.58492845 | 29.344076
196191.39 | 8.3294849 | 0.58705705 | 29.449707
197201.98 | 8.3044844 | 0.58893985 | 29.546387
197788.3 | 8.2794504 | 0.59014416 | 29.60498
198864.89 | 8.2540932 | 0.59226054 | 29.710613
199701.72 | 8.2290869 | 0.59395164 | 29.79476
200532.42 | 8.2039652 | 0.59555811 | 29.874838
201346.38 | 8.1789436 | 0.59705615 | 29.951172
202204.83 | 8.1538954 | 0.59869677 | 30.032879
202929.73 | 8.12883 | 0.60012335 | 30.102703
203769.98 | 8.103816 | 0.60171062 | 30.182455
204582.17 | 8.0788136 | 0.60323471 | 30.259766
205134.41 | 8.053586 | 0.60437977 | 30.313314
205904.23 | 8.0283756 | 0.60592979 | 30.390137
206778.09 | 8.003355 | 0.60760725 | 30.4764
207526.34 | 7.9783077 | 0.60907936 | 30.550945
208249.28 | 7.9531517 | 0.61047733 | 30.619955
208943.61 | 7.9279852 | 0.61183029 | 30.68685
209681.48 | 7.9029016 | 0.6132521 | 30.757324
210328.42 | 7.8778191 | 0.6144188 | 30.817547
211026.47 | 7.8527412 | 0.61576843 | 30.884766
211670.28 | 7.8276639 | 0.61696631 | 30.946289
212393.97 | 7.8024201 | 0.61838979 | 31.013348
212953.48 | 7.7773032 | 0.6194241 | 31.066732
213709.58 | 7.7520947 | 0.62090909 | 31.140463
214319.08 | 7.7270794 | 0.62211156 | 31.202475
214925.41 | 7.7019591 | 0.62325472 | 31.258301
215581.91 | 7.676887 | 0.62452787 | 31.322918
216195 | 7.6518106 | 0.62572283 | 31.380047
216744.06 | 7.6267266 | 0.62670976 | 31.432293
217374.84 | 7.6016712 | 0.62791568 | 31.491699
217998.27 | 7.5766363 | 0.62909037 | 31.551434
218535.8 | 7.5515375 | 0.63012624 | 31.602215
219079.19 | 7.5265226 | 0.63114917 | 31.651855
219770.98 | 7.5013828 | 0.63245994 | 31.719238
220255.11 | 7.4761453 | 0.63336402 | 31.764486
220765.88 | 7.4510841 | 0.63441193 | 31.814941
221417.67 | 7.4258919 | 0.63563663 | 31.877605
221825.44 | 7.4007888 | 0.63649225 | 31.917969
222505.78 | 7.3756385 | 0.63780606 | 31.985027
222974.44 | 7.3505058 | 0.6386416 | 32.028809
223433.81 | 7.3254547 | 0.63953578 | 32.072105
224076.64 | 7.3004112 | 0.64075553 | 32.132977
224519 | 7.275291 | 0.64157033 | 32.175293
225100.34 | 7.2501817 | 0.64266533 | 32.229168
225535.14 | 7.2250319 | 0.64348924 | 32.270348
226080.83 | 7.1999578 | 0.64454073 | 32.319988
226544.92 | 7.1749096 | 0.64534253 | 32.363281
226999.41 | 7.1497159 | 0.64625084 | 32.407066
227469.19 | 7.124649 | 0.64711142 | 32.4515
227977.25 | 7.0995722 | 0.6480425 | 32.49707
228460.75 | 7.0744691 | 0.64891362 | 32.541992
228830.83 | 7.0493751 | 0.64965171 | 32.576824
229326.77 | 7.0242071 | 0.65063119 | 32.624352
229756.8 | 6.9991193 | 0.65143669 | 32.665039
230210.67 | 6.9740338 | 0.65231001 | 32.707195
230700.67 | 6.9488325 | 0.65323424 | 32.755371
231076.66 | 6.9237642 | 0.65389407 | 32.790203
231441.61 | 6.898695 | 0.65467572 | 32.824547
231981.06 | 6.8736839 | 0.65563399 | 32.878094
232361.2 | 6.8485894 | 0.65636086 | 32.912762
232762.73 | 6.8235526 | 0.65710789 | 32.948406
233106.59 | 6.7983627 | 0.65774804 | 32.981285
233519.98 | 6.7732172 | 0.65854508 | 33.021648
233812.7 | 6.7481117 | 0.65910405 | 33.047691
233999.3 | 6.7230148 | 0.6594137 | 33.063965
234172.34 | 6.6976261 | 0.65970498 | 33.0765
234254.38 | 6.6725726 | 0.65979731 | 33.082684
234323.52 | 6.6461215 | 0.65989417 | 33.08659
234386.02 | 6.6189404 | 0.65994793 | 33.089031
234431.19 | 6.5930252 | 0.65998304 | 33.090172
234469.59 | 6.5676079 | 0.66005248 | 33.09082
234504.78 | 6.5390029 | 0.66008908 | 33.091309
234539.55 | 6.5114579 | 0.66010332 | 33.091637
234587.09 | 6.4712324 | 0.66015339 | 33.091961
234607.98 | 6.4407573 | 0.66019982 | 33.092125
234626.03 | 6.3963561 | 0.6602484 | 33.092285
234646.28 | 6.3257055 | 0.66028517 | 33.092449
234670.64 | 6.1834397 | 0.66031748 | 33.092613
234687.7 | 5.829102 | 0.66037989 | 33.092773
234697.47 | 5.0497003 | 0.66052908 | 33.092937
234715.69 | 3.7532976 | 0.66085529 | 33.093102
234852.14 | 2.1263835 | 0.6614688 | 33.093262
235415.45 | 0.54267693 | 0.66245681 | 33.093426
236691.78 | -0.6661666 | 0.66385365 | 33.09359
238514.11 | -1.3520036 | 0.66560632 | 33.09375
240271.42 | -1.5553881 | 0.66756624 | 33.093914
241451.84 | -1.425543 | 0.6695357 | 33.094078
241987.61 | -1.1187295 | 0.67135268 | 33.094238
242101.83 | -0.76519197 | 0.67292988 | 33.094402
242180.88 | -0.51600939 | 0.67420524 | 33.094566
244051.13 | -0.80988753 | 0.67552924 | 33.094891
245871.33 | -1.1409949 | 0.67542779 | 33.095055
247605.41 | -1.2198654 | 0.67477912 | 33.095215
248915.31 | -0.91472179 | 0.67363816 | 33.095379
249788.61 | -0.32842591 | 0.67211998 | 33.095543
250224.5 | 0.32325658 | 0.67037702 | 33.095703
250110.03 | 0.8495084 | 0.66857129 | 33.095867
249422.33 | 1.1541725 | 0.66684633 | 33.096031
248395.34 | 1.2420174 | 0.6653164 | 33.096191
247444.39 | 1.1609602 | 0.66406459 | 33.096355
246887.34 | 0.9309774 | 0.66314012 | 33.096519
246811.39 | 0.56720179 | 0.66254681 | 33.09668
247160.19 | 0.17289361 | 0.66225809 | 33.096844
247725.86 | -0.071930915 | 0.66226184 | 33.097008
248100.97 | 0.10649545 | 0.66320997 | 33.097332
247831.27 | 0.23089804 | 0.664105 | 33.097496
247780.83 | 0.14119868 | 0.66517484 | 33.097656
248184.61 | -0.16813061 | 0.66635025 | 33.09782
248958.8 | -0.55441856 | 0.66756892 | 33.097984
250018.5 | -0.85107642 | 0.66872156 | 33.098145
251340.63 | -0.98716646 | 0.66967946 | 33.098309
254296.03 | -0.80026454 | 0.67070633 | 33.098633
255720.17 | -0.41109195 | 0.67073512 | 33.098797
257055.25 | 0.157233 | 0.67045826 | 33.098961
258044.25 | 0.69078469 | 0.66991061 | 33.099121
258377.5 | 0.91705281 | 0.66913021 | 33.099285
258008.39 | 0.72974634 | 0.66815901 | 33.099449
257051.47 | 0.2702086 | 0.66705924 | 33.099609
255530.2 | -0.20543914 | 0.66590023 | 33.099773
253507.7 | -0.51156372 | 0.66475254 | 33.099937
251313.27 | -0.59792173 | 0.66369838 | 33.100098
249323.44 | -0.48719406 | 0.66281903 | 33.100262
247656.34 | -0.20396179 | 0.66216296 | 33.100426
246385.72 | 0.21484835 | 0.66173172 | 33.100586
245813.53 | 0.65535498 | 0.66150165 | 33.10075
246083.09 | 0.92055106 | 0.66146189 | 33.100914
246822.67 | 0.84751672 | 0.66160697 | 33.101074
247536.72 | 0.45649984 | 0.66190672 | 33.101238
248066.98 | -0.037951525 | 0.66230577 | 33.101402
248439.39 | -0.38818198 | 0.66274017 | 33.101563
248575.25 | -0.48266241 | 0.66317028 | 33.101727
248457.02 | -0.37083963 | 0.66360414 | 33.101891
248255.95 | -0.172529 | 0.66407323 | 33.102051
248074 | 0.013006968 | 0.66460401 | 33.102215
247910.13 | 0.13528128 | 0.66521823 | 33.102379
247941.66 | 0.16944268 | 0.66589206 | 33.102539
248418.27 | 0.095892064 | 0.66650784 | 33.102703
249264.94 | -0.077290528 | 0.66690022 | 33.102867
250093.67 | -0.2760618 | 0.66695386 | 33.103027
250614.55 | -0.37954056 | 0.66665453 | 33.103191
250783.36 | -0.31515136 | 0.66606933 | 33.103355
250603.89 | -0.13485323 | 0.66530252 | 33.103516
250132.89 | 0.024479577 | 0.66445166 | 33.10368
249594.8 | 0.059986766 | 0.6635859 | 33.103844
249156.98 | -0.019915845 | 0.66277039 | 33.104004
248700.06 | -0.12354985 | 0.66205955 | 33.104168
248062.5 | -0.16746499 | 0.66147423 | 33.104332
246709.17 | -0.093135156 | 0.66069871 | 33.104656
246041.42 | -0.036030687 | 0.66047376 | 33.10482
245207.56 | 0.076695912 | 0.66031271 | 33.10498
244403.09 | 0.29365152 | 0.66022348 | 33.105145
243962.17 | 0.5719372 | 0.66026425 | 33.105309
243976.84 | 0.77328175 | 0.66049492 | 33.105469
245050.09 | 0.5474686 | 0.66155022 | 33.105797
245942.17 | 0.20834069 | 0.6622721 | 33.105957
246735.44 | -0.12641139 | 0.66304725 | 33.106121
247286.75 | -0.38937455 | 0.6638574 | 33.106285
247856.95 | -0.55994177 | 0.66462487 | 33.106445
248744.92 | -0.61728609 | 0.66520083 | 33.106609
249883.25 | -0.53515553 | 0.66546911 | 33.106773
250990.78 | -0.33675063 | 0.66542143 | 33.106934
251881.72 | -0.13322274 | 0.66515034 | 33.107098
252429.75 | -0.063919835 | 0.6647827 | 33.107262
252470.64 | -0.17330682 | 0.66439223 | 33.107422
251970.47 | -0.35672089 | 0.66398072 | 33.107586
251072.44 | -0.44849995 | 0.66352117 | 33.10775
249879.8 | -0.36390471 | 0.66298687 | 33.10791
248487.69 | -0.14529358 | 0.66235071 | 33.108074
247261.63 | 0.11273467 | 0.66159981 | 33.108238
246641.75 | 0.3508136 | 0.660779 | 33.108398
246583.02 | 0.55354881 | 0.6600011 | 33.108562
246548.23 | 0.70056659 | 0.65941626 | 33.108727
246120.22 | 0.74179542 | 0.65914476 | 33.108887
245365.23 | 0.63776988 | 0.65920055 | 33.109051
244695.95 | 0.42057082 | 0.65951264 | 33.109215
244618.58 | 0.19187684 | 0.65999931 | 33.109375
245486.8 | 0.041858952 | 0.66058475 | 33.109539
247173.7 | -0.027385229 | 0.66118377 | 33.109703
248902.22 | -0.090426803 | 0.66174531 | 33.109863
249734.19 | -0.2144645 | 0.6622926 | 33.110027
249370.13 | -0.3953335 | 0.66287756 | 33.110191
248346.23 | -0.56901801 | 0.66350681 | 33.110352
247511.42 | -0.6666587 | 0.66411877 | 33.110516
248063.38 | -0.5549385 | 0.66498113 | 33.11084
249187.59 | -0.38794261 | 0.66510314 | 33.111004
250331.94 | -0.17713328 | 0.66492951 | 33.111168
251061.05 | 0.061935466 | 0.66440302 | 33.111328
251145.33 | 0.29225284 | 0.66354138 | 33.111492
250614.94 | 0.45038474 | 0.66247827 | 33.111656
249634.53 | 0.48538762 | 0.66141707 | 33.111816
248387 | 0.40594769 | 0.66053933 | 33.11198
247043.27 | 0.2798813 | 0.65993857 | 33.112144
245775.83 | 0.1775261 | 0.65961599 | 33.112305
244727.78 | 0.11646989 | 0.65949953 | 33.112469
244029.33 | 0.06775438 | 0.65949792 | 33.112633
243808.69 | 0.012902583 | 0.6595608 | 33.112793
244149.73 | -0.020480119 | 0.65968394 | 33.112957
245009.89 | 0.0046705147 | 0.65989488 | 33.113121
246182.97 | 0.068349428 | 0.66022927 | 33.113281
248156.08 | 0.012072223 | 0.66127551 | 33.113609
248428.63 | -0.13740551 | 0.66192836 | 33.11377
248251.25 | -0.26266301 | 0.66257596 | 33.113934
247942.92 | -0.29680118 | 0.66312093 | 33.114098
247846.17 | -0.25422627 | 0.66348594 | 33.114258
248145.47 | -0.19077769 | 0.66362751 | 33.114422
248799.45 | -0.1316165 | 0.66353738 | 33.114586
249592.66 | -0.059464958 | 0.66326094 | 33.114746
250243.55 | 0.03230717 | 0.66289175 | 33.11491
250536.2 | 0.103759 | 0.66249597 | 33.115074
250104.94 | 0.039140653 | 0.66162318 | 33.115398
249573.44 | -0.025813064 | 0.6611653 | 33.115562
247667.28 | 0.043909658 | 0.66039306 | 33.115887
246382.11 | 0.1211912 | 0.66011709 | 33.116051
245290.33 | 0.15094241 | 0.6599074 | 33.116211
244796.11 | 0.079466961 | 0.65972781 | 33.116539
245376.81 | 0.040542368 | 0.65983349 | 33.116699
246108.27 | 0.01319514 | 0.66006958 | 33.116863
246612.27 | -0.030691694 | 0.66070241 | 33.117188
245994.38 | 0.01241105 | 0.66132718 | 33.117516
245794.2 | 0.075306267 | 0.66155845 | 33.117676
245800 | 0.11908855 | 0.66168141 | 33.11784
246496.73 | 0.022859233 | 0.66163623 | 33.118164
247073.05 | -0.077739269 | 0.66159016 | 33.118328
247712.78 | -0.14509028 | 0.66159654 | 33.118492
248946.11 | -0.10419303 | 0.66164619 | 33.11898
248601.2 | -0.071430773 | 0.66157794 | 33.119141
247924.98 | -0.022554766 | 0.66144848 | 33.119305
247111.3 | 0.03536959 | 0.66125792 | 33.119469
246351.2 | 0.063883722 | 0.6610316 | 33.119629
245803.45 | 0.03367747 | 0.66079432 | 33.119793
245512.69 | -0.031527076 | 0.66056776 | 33.119957
245381.67 | -0.068926446 | 0.66039348 | 33.120117
245288.92 | -0.039607625 | 0.66031003 | 33.120281
245211.53 | 0.031798467 | 0.66032302 | 33.120445
245230.59 | 0.087124899 | 0.6604265 | 33.120605
247292.67 | 0.12116177 | 0.66114634 | 33.121258
247894.36 | 0.067826703 | 0.66104025 | 33.121582
247728.31 | -0.00065427803 | 0.66101068 | 33.121746
247453.09 | -0.040108968 | 0.66107661 | 33.12191
247512.63 | -0.088924162 | 0.66167223 | 33.122559
247778.28 | -0.12953964 | 0.66164541 | 33.122723
248360.59 | -0.16114949 | 0.66121686 | 33.123211
247788.09 | -0.12968647 | 0.66112435 | 33.123535
247338.58 | -0.043514259 | 0.66116935 | 33.123699
246949.28 | 0.07409697 | 0.66126388 | 33.123863
246665.83 | 0.17244439 | 0.66139156 | 33.124023
246422.75 | 0.21242717 | 0.66149586 | 33.124187
245831.13 | 0.1536345 | 0.66137218 | 33.124512
245613.28 | 0.11802012 | 0.66114253 | 33.124676
246085.61 | 0.071955249 | 0.66070092 | 33.125
246829.72 | 0.034482207 | 0.6606009 | 33.125164
247684.53 | -0.014656736 | 0.66060215 | 33.125328
248403.89 | -0.061536212 | 0.66070825 | 33.125488
248815.3 | -0.098684102 | 0.66090363 | 33.125652
248852.97 | -0.13321358 | 0.661138 | 33.125816
248563 | -0.17192155 | 0.66133076 | 33.125977
248094.31 | -0.20140074 | 0.6614238 | 33.126141
247351.31 | -0.12981354 | 0.66137034 | 33.126465
247259.53 | -0.034044016 | 0.6613223 | 33.126629
247316.53 | 0.049609795 | 0.66133606 | 33.126793
247446.84 | 0.088244587 | 0.66143781 | 33.126953
247871.86 | 0.059752155 | 0.6617415 | 33.127605
247872.55 | 0.034189958 | 0.66149199 | 33.127769
247766.11 | 0.0062492201 | 0.66113681 | 33.12793
247374.77 | 0.047535319 | 0.6605016 | 33.128258
247158.47 | 0.089146301 | 0.66037053 | 33.128418
246724.59 | 0.034581989 | 0.66052264 | 33.128746
246633.47 | -0.034747772 | 0.66070855 | 33.128906
246709.7 | -0.082445532 | 0.66088325 | 33.12907
247382.75 | -0.11956841 | 0.6610952 | 33.129395
248281.11 | -0.084280543 | 0.66126442 | 33.129883
248149.42 | -0.0048326156 | 0.66132921 | 33.130047
247893.25 | 0.064803168 | 0.66138995 | 33.130211
247558.8 | 0.093008392 | 0.66144443 | 33.130371
246694.53 | 0.06686645 | 0.66151071 | 33.130699
246114.55 | 0.0399868 | 0.66115785 | 33.131187
246863.63 | 0.014439407 | 0.6608035 | 33.131512
248126.55 | -0.04717245 | 0.6606577 | 33.132164
248097.45 | -0.086494736 | 0.66069347 | 33.132324
247308.23 | -0.0078915823 | 0.66094863 | 33.132813
247110.23 | 0.05492058 | 0.66105574 | 33.132977
247064.72 | 0.086230285 | 0.66114479 | 33.133141
247434.08 | 0.044824954 | 0.66125309 | 33.133465
247724.59 | 0.0085759507 | 0.66128451 | 33.133629
247962.47 | -0.025556192 | 0.66131592 | 33.133789
248118.22 | -0.058643132 | 0.66134131 | 33.133953
248116.34 | -0.0043918435 | 0.66116768 | 33.134441
247881.06 | 0.070480146 | 0.66101789 | 33.134605
247552.23 | 0.11576346 | 0.66088599 | 33.134766
246828.58 | 0.065655403 | 0.66074866 | 33.135094
246567.8 | 0.019553447 | 0.66071707 | 33.135254
246449.8 | -0.016707214 | 0.66070026 | 33.135418
246468.42 | -0.053756937 | 0.66070259 | 33.135582
246597.47 | -0.097993471 | 0.66072553 | 33.135742
246834.41 | -0.13049062 | 0.66076344 | 33.135906
247486.52 | -0.070531406 | 0.66089076 | 33.13623
247697.56 | -0.0019486127 | 0.6609813 | 33.136395
247719.27 | 0.049165349 | 0.66108418 | 33.136559
247278.06 | 0.080182187 | 0.6613009 | 33.136883
246753.83 | 0.04936523 | 0.66139328 | 33.137371
246843.19 | 0.0061049904 | 0.66137224 | 33.137535
247038.84 | -0.034755744 | 0.6613133 | 33.137695
247826.38 | 0.022208041 | 0.660734 | 33.139
247493.67 | 0.055461366 | 0.66076678 | 33.13916
246786.94 | 0.017659508 | 0.66115707 | 33.139812
247120.78 | -0.020599244 | 0.6613639 | 33.140137
247666.41 | 0.021820238 | 0.66150153 | 33.140789
247490.89 | 0.058773786 | 0.66145289 | 33.140953
246644.78 | 0.016278705 | 0.66121507 | 33.141441
246420.39 | -0.013995641 | 0.66111827 | 33.141602
246288.64 | -0.041349169 | 0.66100752 | 33.141766
246301.91 | -0.067876264 | 0.66090602 | 33.14193
247177.55 | -0.033834644 | 0.66076684 | 33.142418
247531.75 | 0.022777462 | 0.66080648 | 33.142578
247777.2 | 0.067564957 | 0.66091388 | 33.142742
246940.03 | 0.02200415 | 0.66156781 | 33.143719
246958.44 | -0.028691815 | 0.66157717 | 33.143883
247136.33 | -0.06759806 | 0.66153318 | 33.144043
248336.94 | -0.042301185 | 0.66126394 | 33.144695
248156.83 | 0.013413357 | 0.66116589 | 33.14502
247831.09 | 0.045693211 | 0.66112268 | 33.145184
246271.66 | 0.010264523 | 0.66098797 | 33.145996
246559.42 | -0.01797846 | 0.66121602 | 33.146324
247741.97 | 0.0086607607 | 0.66145146 | 33.146973
247732.25 | 0.043764081 | 0.66152459 | 33.147301
247129.52 | 0.004686682 | 0.66138154 | 33.147789
246956.55 | -0.041510221 | 0.66128778 | 33.148113
247195.84 | -0.072995596 | 0.66121286 | 33.148438
247737.59 | -0.02435915 | 0.66114473 | 33.148766
248000.58 | 0.016873794 | 0.66112226 | 33.148926
248194.89 | 0.04793625 | 0.66112196 | 33.14909
246778.67 | 0.0010440605 | 0.66144621 | 33.150066
246577.34 | -0.034806468 | 0.66145712 | 33.15023
246837.19 | -0.062252589 | 0.66146773 | 33.150555
247997.19 | -0.030452751 | 0.66154402 | 33.151043
248204.91 | 0.00037894648 | 0.66150951 | 33.151207
248202.53 | 0.033183176 | 0.66145289 | 33.151367
246694.06 | 0.0014240087 | 0.66126078 | 33.15202
246345.42 | -0.024590492 | 0.66121542 | 33.152344
247616.98 | 0.0084063867 | 0.66138524 | 33.152996
246982.27 | -0.0287869 | 0.66148806 | 33.154297
247835.27 | -0.0035866457 | 0.66139543 | 33.155113
248314.8 | 0.041155007 | 0.66133666 | 33.155437
246979.44 | 0.010634903 | 0.66146511 | 33.15625
246655.53 | -0.023082318 | 0.6615085 | 33.156414
246523.66 | -0.056570929 | 0.66161299 | 33.156738
247488.27 | -0.023731818 | 0.66165614 | 33.157227
248171.84 | 0.018515293 | 0.66158587 | 33.157555
246889.67 | -0.00653229 | 0.66144979 | 33.158531
246767.52 | -0.033597313 | 0.66167772 | 33.160645
247637.02 | -0.0077976985 | 0.66154951 | 33.161461
248287.31 | 0.030196721 | 0.66152978 | 33.161785
247198.95 | -0.010566767 | 0.66159981 | 33.162598
246845.5 | -0.042566661 | 0.66172618 | 33.162926
247820.67 | -0.012875717 | 0.66176653 | 33.163574
248365.45 | 0.021183603 | 0.66176015 | 33.163902
247127.39 | -0.0082639419 | 0.66165143 | 33.164715
247604.91 | 0.017335052 | 0.66166264 | 33.165691
247191.91 | -0.015171493 | 0.6618439 | 33.166832
248210.83 | 0.022280956 | 0.66174936 | 33.167969
247463.77 | -0.0081308018 | 0.66173536 | 33.168945
247005.39 | -0.035366859 | 0.66178286 | 33.169273
247813.52 | -0.0062603094 | 0.66188401 | 33.169922
248292.48 | 0.023879467 | 0.66191423 | 33.17025
247121.92 | -0.012993139 | 0.66182435 | 33.171062
247985.53 | 0.012417638 | 0.66194177 | 33.174156
247338.56 | -0.019572228 | 0.66186911 | 33.175293
247539.11 | 0.015107872 | 0.66199744 | 33.17627
247222.09 | -0.013975178 | 0.66200638 | 33.17741
247973.09 | 0.016243329 | 0.66195786 | 33.178387
247643.14 | -0.0095244562 | 0.66208571 | 33.179527
247729.08 | 0.022235539 | 0.66205525 | 33.180504
247581.75 | -0.0050962018 | 0.66198778 | 33.18148
248490.5 | 0.020028533 | 0.66211593 | 33.182945
247948.91 | -0.0058290372 | 0.6620999 | 33.183594
248523.48 | 0.020939453 | 0.66223371 | 33.189293
247630.19 | -0.0051708785 | 0.66228497 | 33.190105
Data Acquisition |  |  | max load | Time: | 36.090172 | Sec | 2013-03-01 15:08
Strain | Load | Stroke | Time
microstrain | kip | in | Sec
134519.66 | 9.0972977 | 0.44861001 | 22.532879
240271.42 | -1.5553881 | 0.66756624 | 33.093914
A36-Steel= 1/4 by 3/4 by 9-1/2