## T_AL6061
MTS793¦MPT¦ENU¦1¦2¦.¦/¦:¦1¦0¦0¦A
Data Acquisition |  |  | level data | Time: | 21.106609 | Sec | 2013-03-01 15:13
Strain | Load | Stroke | Time
microstrain | kip | in | Sec
24.37767 | 0.070586838 | 0.00013170647 | 0.07698568
43.162331 | 0.09577363 | 0.00026491378 | 0.085123703
63.319763 | 0.12091716 | 0.00044867021 | 0.092447922
81.587837 | 0.14609256 | 0.00055535953 | 0.09977214
106.17552 | 0.17155372 | 0.00062448723 | 0.10644531
126.99988 | 0.19736435 | 0.00078275264 | 0.11230469
148.70653 | 0.22257225 | 0.0008920441 | 0.11832683
163.43896 | 0.24770407 | 0.00099784974 | 0.12434896
184.07788 | 0.27329344 | 0.0011133929 | 0.13037109
206.3101 | 0.29880551 | 0.0012658087 | 0.13639323
228.06387 | 0.32411873 | 0.0013840641 | 0.14274089
252.68231 | 0.349419 | 0.0014775762 | 0.14876303
272.53625 | 0.37478364 | 0.0015489706 | 0.15511069
281.67462 | 0.40059793 | 0.0017171835 | 0.16129558
307.01321 | 0.4259901 | 0.0018555925 | 0.167806
331.41446 | 0.45134333 | 0.0020079673 | 0.17399089
347.12936 | 0.47648609 | 0.0021154352 | 0.18066406
363.25223 | 0.50174642 | 0.0022913034 | 0.18896484
383.89319 | 0.52685809 | 0.0024103168 | 0.19645183
401.7146 | 0.55257481 | 0.0025426713 | 0.203125
419.29324 | 0.57791972 | 0.0026272403 | 0.20947266
449.45959 | 0.60348338 | 0.0027364187 | 0.21565756
452.7742 | 0.62900507 | 0.002865874 | 0.22216797
483.15775 | 0.65447843 | 0.0029832278 | 0.22851563
506.50583 | 0.68010175 | 0.003130273 | 0.23470053
523.4245 | 0.70545864 | 0.0032857109 | 0.24104819
547.86584 | 0.73060209 | 0.0033742262 | 0.24739584
559.91473 | 0.75618845 | 0.0034813741 | 0.25325522
584.72479 | 0.78150469 | 0.0036138105 | 0.26009116
601.67438 | 0.80675727 | 0.0037871073 | 0.26676434
617.36359 | 0.83268976 | 0.0038764398 | 0.2734375
640.49835 | 0.85817385 | 0.003992585 | 0.27929688
666.99384 | 0.8833428 | 0.0041458919 | 0.28515625
681.53064 | 0.90857244 | 0.0042464961 | 0.29085287
701.30872 | 0.93409759 | 0.0043613808 | 0.29622397
722.14258 | 0.96003753 | 0.0045096553 | 0.30175781
740.25079 | 0.9858309 | 0.0046375431 | 0.30745444
765.40808 | 1.0112046 | 0.0047632591 | 0.31315106
779.59857 | 1.0368937 | 0.004875306 | 0.31868491
800.56842 | 1.062072 | 0.005003952 | 0.32503256
820.61115 | 1.0872318 | 0.0051029348 | 0.33121747
841.7428 | 1.1127232 | 0.0052531688 | 0.33707684
861.32343 | 1.1377553 | 0.0053780754 | 0.34309897
881.73315 | 1.1630424 | 0.0054958696 | 0.34928387
905.36682 | 1.1883001 | 0.0056043724 | 0.355306
927.28864 | 1.2135384 | 0.0057388474 | 0.36165366
947.37335 | 1.239189 | 0.0058816615 | 0.36800131
964.14264 | 1.2644615 | 0.0060073775 | 0.3746745
983.08478 | 1.2900075 | 0.0061308066 | 0.38102216
1000.2813 | 1.3151995 | 0.0062531009 | 0.38753256
1017.8373 | 1.3407093 | 0.0064055878 | 0.3943685
1040.4282 | 1.3658201 | 0.0065132994 | 0.40104169
1061.8446 | 1.3908246 | 0.0066377758 | 0.40706381
1077.5442 | 1.4160594 | 0.0067341486 | 0.41308594
1099.4979 | 1.4415641 | 0.0068861954 | 0.41943359
1118.0251 | 1.4671344 | 0.0070040184 | 0.42594403
1140.0802 | 1.4927481 | 0.0071330843 | 0.43245444
1156.8379 | 1.5181284 | 0.0072373659 | 0.43880209
1181.9413 | 1.5435476 | 0.0074002035 | 0.44514975
1200.4028 | 1.5687819 | 0.0075551085 | 0.45117188
1221.135 | 1.5941403 | 0.0076892534 | 0.45768231
1239.8695 | 1.6194512 | 0.0078038536 | 0.46435547
1263.2164 | 1.6452335 | 0.0079234922 | 0.47086591
1281.4312 | 1.6703916 | 0.0080381827 | 0.47688803
1299.0958 | 1.6955079 | 0.0081698913 | 0.48323569
1318.3712 | 1.7205539 | 0.0082835983 | 0.48942059
1339.7539 | 1.7459762 | 0.0084014563 | 0.49576825
1358.3623 | 1.7711743 | 0.008511289 | 0.50211591
1382.5369 | 1.7964828 | 0.0086355703 | 0.50862634
1400.3688 | 1.821561 | 0.0087607941 | 0.51464844
1418.436 | 1.8467609 | 0.0089008426 | 0.52050781
1443.0955 | 1.8718007 | 0.0090153692 | 0.52685547
1461.4189 | 1.8970571 | 0.0091645988 | 0.53352869
1478.7209 | 1.9225318 | 0.0093203746 | 0.54003906
1502.2319 | 1.9479793 | 0.009400703 | 0.54606122
1525.0562 | 1.9731741 | 0.009553628 | 0.55240887
1536.181 | 1.9981945 | 0.0096971923 | 0.55891931
1562.4181 | 2.023443 | 0.0098007647 | 0.56510419
1583.3308 | 2.0488176 | 0.0099111143 | 0.57177734
1602.2292 | 2.074295 | 0.010028128 | 0.57828778
1621.407 | 2.0994604 | 0.01018211 | 0.58430994
1644.4792 | 2.1252542 | 0.010297315 | 0.59033203
1661.983 | 2.1503947 | 0.010462526 | 0.59700525
1680.3884 | 2.1754677 | 0.010506296 | 0.60351563
1701.6218 | 2.2005739 | 0.0106478 | 0.60953778
1725.1062 | 2.2259388 | 0.010767912 | 0.61572266
1738.1223 | 2.2512012 | 0.010908676 | 0.62174481
1757.0173 | 2.2763183 | 0.01102767 | 0.62825525
1783.4463 | 2.3017969 | 0.011198876 | 0.63476563
1799.9182 | 2.3272798 | 0.011282247 | 0.64111328
1826.0858 | 2.3530815 | 0.011419939 | 0.64746094
1843.0325 | 2.3783963 | 0.011542859 | 0.65348309
1853.2404 | 2.4035592 | 0.011674106 | 0.65950525
1880.0573 | 2.4287031 | 0.011810537 | 0.66634119
1912.9635 | 2.4541361 | 0.011917613 | 0.67301434
1937.1075 | 2.4795859 | 0.012053236 | 0.67919922
1958.2294 | 2.5051904 | 0.01220388 | 0.68554688
1978.115 | 2.530853 | 0.012294956 | 0.69205731
2001.1692 | 2.5560267 | 0.01245525 | 0.69873047
2021.6851 | 2.5816174 | 0.012574499 | 0.70507813
2040.142 | 2.6070364 | 0.012713226 | 0.71175134
2066.5684 | 2.632515 | 0.012840806 | 0.7184245
2082.3777 | 2.6576807 | 0.012960672 | 0.72477216
2100.9902 | 2.6831934 | 0.013139296 | 0.73144531
2119.5811 | 2.7082865 | 0.013252683 | 0.73860681
2140.1614 | 2.7335198 | 0.013413963 | 0.74560547
2159.4563 | 2.7588477 | 0.013551695 | 0.75211591
2182.3071 | 2.7840741 | 0.01366064 | 0.75878906
2198.4895 | 2.8094091 | 0.013783323 | 0.76546228
2220.79 | 2.8345304 | 0.013956197 | 0.77197266
2236.0432 | 2.8597269 | 0.014064669 | 0.77848309
2257.6729 | 2.8851306 | 0.014186533 | 0.78515625
2280.7554 | 2.9103224 | 0.014349163 | 0.79215497
2300.6956 | 2.9357059 | 0.014479407 | 0.79915369
2316.8472 | 2.9608617 | 0.014577272 | 0.80615234
2331.9915 | 2.9863191 | 0.014741152 | 0.81282556
2356.0022 | 3.0116436 | 0.014863754 | 0.81933594
2377.6895 | 3.0367787 | 0.014995269 | 0.82552087
2397.8313 | 3.0622203 | 0.015189569 | 0.83219403
2427.1936 | 3.0876646 | 0.015296247 | 0.83968103
2434.7314 | 3.1129553 | 0.015435003 | 0.84700525
2463.0088 | 3.1383395 | 0.015571488 | 0.85416669
2488.8228 | 3.1634505 | 0.01572879 | 0.86100262
2501.4946 | 3.1887858 | 0.015839638 | 0.86832684
2526.1826 | 3.2139385 | 0.015956676 | 0.87548828
2549.0562 | 3.2391052 | 0.016124953 | 0.8821615
2566.3726 | 3.2641389 | 0.016222347 | 0.88867188
2582.481 | 3.2891817 | 0.016372643 | 0.89550781
2599.8289 | 3.3145664 | 0.016533777 | 0.90234375
2621.1296 | 3.3399377 | 0.016694224 | 0.90950525
2645.4524 | 3.3650048 | 0.016733455 | 0.91634119
2665.6025 | 3.3905985 | 0.016944865 | 0.92252606
2689.3765 | 3.4157908 | 0.017048839 | 0.929362
2701.8242 | 3.4410007 | 0.017192157 | 0.93587244
2719.9561 | 3.4660859 | 0.017319584 | 0.94303387
2747.0078 | 3.4911063 | 0.017489877 | 0.95019531
2765.7166 | 3.5164652 | 0.017600171 | 0.95735681
2782.6394 | 3.5420883 | 0.017772557 | 0.96435547
2800.6594 | 3.5674837 | 0.017861983 | 0.97086591
2826.9214 | 3.5928814 | 0.017983055 | 0.97753906
2848.6372 | 3.6185386 | 0.018148709 | 0.98470056
2858.7588 | 3.6440752 | 0.018289883 | 0.9915365
2883.5229 | 3.6693895 | 0.018413641 | 0.99820966
2903.4077 | 3.6947579 | 0.018544285 | 1.0050457
2924.7046 | 3.7198229 | 0.018682623 | 1.0117188
2953.6035 | 3.7448986 | 0.018829281 | 1.018392
2970.6936 | 3.7705109 | 0.018997394 | 1.0247396
2988.1768 | 3.7959569 | 0.019129202 | 1.0319011
3003.5762 | 3.8214326 | 0.019247081 | 1.0388998
3029.5952 | 3.8466454 | 0.019369837 | 1.0457357
3055.5928 | 3.8720176 | 0.019501751 | 1.0528972
3065.9124 | 3.8973231 | 0.019628303 | 1.0595703
3098.0942 | 3.9226289 | 0.01978115 | 1.0665691
3110.2402 | 3.9478421 | 0.019953063 | 1.073405
3137.3252 | 3.9734018 | 0.020059854 | 1.0805664
3158.2273 | 3.9989259 | 0.020190395 | 1.0877279
3173.2844 | 4.0240116 | 0.020344911 | 1.0940756
3198.4426 | 4.0492558 | 0.020478474 | 1.1007488
3215.9683 | 4.0743709 | 0.020635508 | 1.1077474
3244.4626 | 4.0996375 | 0.020737331 | 1.1147461
3259.5625 | 4.1247249 | 0.02088644 | 1.1214193
3279.5315 | 4.1500926 | 0.021047348 | 1.128418
3299.1492 | 4.1751781 | 0.021171741 | 1.1352539
3321.9429 | 4.2006674 | 0.021268429 | 1.1422527
3342.5859 | 4.2257791 | 0.021449439 | 1.1492513
3356.5149 | 4.2511292 | 0.021628803 | 1.1565756
3380.0808 | 4.2761421 | 0.021710441 | 1.1634115
3396.1025 | 4.3011899 | 0.021803144 | 1.1700847
3419.1633 | 4.3266315 | 0.021973673 | 1.1772461
3438.5012 | 4.3517818 | 0.022137277 | 1.184082
3454.5994 | 4.3770838 | 0.022263782 | 1.190918
3481.646 | 4.4023647 | 0.02236337 | 1.1977539
3502.0269 | 4.4277806 | 0.022523049 | 1.2045898
3519.9529 | 4.4531379 | 0.02267934 | 1.2115886
3540.5313 | 4.4781647 | 0.022836326 | 1.2189128
3564.7878 | 4.5034289 | 0.022974629 | 1.2260742
3585.3716 | 4.528945 | 0.023102477 | 1.2329102
3613.9736 | 4.5540395 | 0.023247844 | 1.2402344
3626.2295 | 4.5791316 | 0.023421336 | 1.2477214
3651.4976 | 4.6046815 | 0.023534643 | 1.2555339
3672.8518 | 4.6300087 | 0.023671197 | 1.2625326
3692.1394 | 4.6551733 | 0.023829175 | 1.269043
3716.0537 | 4.6801915 | 0.023939943 | 1.2758789
3734.0547 | 4.7058172 | 0.024126034 | 1.283366
3758.8892 | 4.7308445 | 0.024260264 | 1.2908529
3779.9204 | 4.7562804 | 0.024395037 | 1.2976888
3804.1868 | 4.7817268 | 0.024522707 | 1.3051758
3821.5193 | 4.8071327 | 0.024673812 | 1.3126628
3844.4072 | 4.8323636 | 0.024841966 | 1.3203125
3872.5706 | 4.858047 | 0.024973162 | 1.3279623
3907.6255 | 4.8835011 | 0.02513732 | 1.3356121
3924.9082 | 4.9089866 | 0.025314078 | 1.34375
3950.3276 | 4.9341273 | 0.025475858 | 1.3517253
3977.4092 | 4.9596686 | 0.025653234 | 1.3598633
4004.7993 | 4.9849005 | 0.025802698 | 1.3680013
4045.3076 | 5.010128 | 0.026006075 | 1.3767904
4070.9619 | 5.0353971 | 0.026130928 | 1.385905
4103.9272 | 5.0604134 | 0.026323814 | 1.3953451
4142.8604 | 5.0855608 | 0.026553433 | 1.4047852
4199.9419 | 5.1106172 | 0.02672267 | 1.4152019
4245.1689 | 5.1356654 | 0.026986551 | 1.4259441
4298.5933 | 5.1610851 | 0.027187541 | 1.4373373
4360.4468 | 5.186305 | 0.027457802 | 1.4498699
4419.7153 | 5.211308 | 0.027717615 | 1.4633789
4500.2485 | 5.2363548 | 0.027997505 | 1.4778646
4598.334 | 5.261447 | 0.028411567 | 1.4962566
4769.1182 | 5.2865372 | 0.028890699 | 1.5224609
4981.9751 | 5.3115726 | 0.029602224 | 1.5553386
5356.6641 | 5.3365741 | 0.030611323 | 1.6062826
5955.0898 | 5.3616214 | 0.032098636 | 1.6818035
7051.0693 | 5.3866501 | 0.034700528 | 1.8113607
9102.6494 | 5.4117155 | 0.039330665 | 2.0431316
12548.729 | 5.4367819 | 0.047319189 | 2.440918
16499.504 | 5.4617929 | 0.056587987 | 2.9020183
20123.545 | 5.4868207 | 0.065406457 | 3.3468425
23904.865 | 5.5119171 | 0.074940927 | 3.8222656
27538.695 | 5.5369315 | 0.084538415 | 4.2988281
31072.432 | 5.5619569 | 0.093927093 | 4.7708335
34165.953 | 5.5869765 | 0.1022411 | 5.1839194
37827.789 | 5.6120448 | 0.11225294 | 5.6858726
41822.063 | 5.6371598 | 0.12322307 | 6.2348633
45459.059 | 5.6621604 | 0.13320221 | 6.7319336
49493.074 | 5.687274 | 0.14430961 | 7.2885742
54508.133 | 5.7123466 | 0.15805717 | 7.9736328
60062.66 | 5.7374587 | 0.17282867 | 8.7143555
68360.125 | 5.7625232 | 0.19409737 | 9.7763672
85835.055 | 5.7374997 | 0.23363547 | 11.749512
88678.906 | 5.7124987 | 0.23940168 | 12.038249
90706.867 | 5.6873775 | 0.24340998 | 12.238281
92670.164 | 5.66224 | 0.24724449 | 12.430827
94365.445 | 5.6371374 | 0.25055078 | 12.596518
95959.727 | 5.6121216 | 0.25364655 | 12.75114
97366.055 | 5.5868778 | 0.25632393 | 12.884277
98657.484 | 5.5617695 | 0.2589685 | 13.015137
100046.4 | 5.5366917 | 0.26157871 | 13.147136
101377.08 | 5.5116396 | 0.26418373 | 13.277344
102566.16 | 5.4865766 | 0.26649609 | 13.394531
103740.96 | 5.4615464 | 0.2687211 | 13.503906
104864.96 | 5.4365225 | 0.27084693 | 13.611654
106062.91 | 5.4114432 | 0.27321178 | 13.727377
107102.96 | 5.3863525 | 0.27518547 | 13.827637
108129.05 | 5.3612933 | 0.27712661 | 13.922363
109194.24 | 5.3361926 | 0.27918541 | 14.02653
110305.33 | 5.3111849 | 0.28126338 | 14.131836
111249.8 | 5.2861447 | 0.28313997 | 14.222982
112136.49 | 5.2610407 | 0.28480756 | 14.307455
113132.73 | 5.2359738 | 0.28672594 | 14.402995
114100.12 | 5.2109652 | 0.28857824 | 14.495932
115009.18 | 5.1859488 | 0.2902917 | 14.582194
115949.82 | 5.1608734 | 0.29209182 | 14.67155
116808.67 | 5.1358223 | 0.29379776 | 14.756186
117787.2 | 5.1108041 | 0.29561624 | 14.846029
118599.73 | 5.0856495 | 0.29713526 | 14.923666
119393.35 | 5.0605559 | 0.29865414 | 14.995605
120327.95 | 5.0355144 | 0.30040088 | 15.084473
121070.47 | 5.0104923 | 0.30184686 | 15.155762
121914.96 | 4.985322 | 0.30336812 | 15.23405
122798.76 | 4.9602766 | 0.3050521 | 15.318522
123588.44 | 4.935153 | 0.30659863 | 15.395346
124310.09 | 4.9100628 | 0.30795464 | 15.46224
125120.16 | 4.8849311 | 0.30944633 | 15.539877
125861.16 | 4.8597512 | 0.31082666 | 15.608236
126612.9 | 4.8347359 | 0.31226361 | 15.680339
127337.84 | 4.8096623 | 0.31366068 | 15.748698
128085.75 | 4.7846375 | 0.31509259 | 15.819662
128802.34 | 4.7596345 | 0.31639856 | 15.885742
129539.88 | 4.7345757 | 0.31779245 | 15.955566
130138.2 | 4.7094712 | 0.31889477 | 16.011557
130931.36 | 4.6843638 | 0.3203921 | 16.084473
131604.61 | 4.6592193 | 0.32164702 | 16.147137
132275.2 | 4.6340599 | 0.32286558 | 16.210125
132949.25 | 4.6090221 | 0.32410851 | 16.27002
133626.05 | 4.5839763 | 0.32540363 | 16.335287
134236.2 | 4.5589499 | 0.32652363 | 16.391277
134928.44 | 4.5339193 | 0.32783201 | 16.456543
135570.81 | 4.5088954 | 0.3290424 | 16.51709
136209.63 | 4.483779 | 0.33020249 | 16.57601
136749.97 | 4.4587636 | 0.33121821 | 16.625814
137426.98 | 4.4336886 | 0.33247697 | 16.688314
138012.8 | 4.408658 | 0.33353868 | 16.741699
138626.23 | 4.3836551 | 0.33473691 | 16.80127
139208.8 | 4.3586521 | 0.33583426 | 16.856283
139793.86 | 4.3336372 | 0.33685246 | 16.908367
140339.78 | 4.3084941 | 0.33792642 | 16.958172
140908.88 | 4.2834139 | 0.33892009 | 17.010742
141477.48 | 4.2583003 | 0.33994213 | 17.062664
142058.36 | 4.233253 | 0.34098327 | 17.115398
142561.03 | 4.2082105 | 0.34198627 | 17.162109
143130.45 | 4.1830263 | 0.34304008 | 17.217123
143647.8 | 4.1579108 | 0.34400669 | 17.264648
144154.5 | 4.1328559 | 0.34490716 | 17.308758
144667.05 | 4.1078215 | 0.34585187 | 17.35433
145150.84 | 4.0828209 | 0.34665906 | 17.398602
145615.09 | 4.057797 | 0.34754929 | 17.442221
146115.42 | 4.0325541 | 0.3484509 | 17.487305
146540.28 | 4.0075221 | 0.34926838 | 17.525879
147005.23 | 3.9824257 | 0.35008794 | 17.567383
147370.38 | 3.9573419 | 0.3507303 | 17.599447
147753.73 | 3.9321592 | 0.3513858 | 17.633627
147968.03 | 3.9070408 | 0.35173875 | 17.651043
148085.13 | 3.8815475 | 0.3519201 | 17.657064
148186.13 | 3.8563545 | 0.35203892 | 17.661947
148230.23 | 3.8270636 | 0.35206482 | 17.663738
148293.02 | 3.7964351 | 0.35210994 | 17.664227
148354.91 | 3.7678661 | 0.35214204 | 17.664551
148375.17 | 3.7359509 | 0.3521634 | 17.664715
148368.78 | 3.66787 | 0.35218948 | 17.664877
148355.05 | 3.5522437 | 0.35222742 | 17.665039
148400.78 | 3.397449 | 0.35229075 | 17.665203
148555.61 | 3.1951895 | 0.35238963 | 17.665365
148765.5 | 2.8877556 | 0.35253292 | 17.665527
149020.97 | 2.4329984 | 0.3527427 | 17.665691
149526.48 | 1.8948194 | 0.353053 | 17.665854
150437.53 | 1.4051821 | 0.35348833 | 17.666016
151579.02 | 1.0477599 | 0.35405201 | 17.66618
152774.06 | 0.82127392 | 0.35471949 | 17.666342
154007.88 | 0.67918915 | 0.35544646 | 17.666504
155072.64 | 0.56697363 | 0.35617596 | 17.666668
155696.33 | 0.45545805 | 0.35684857 | 17.66683
156165.38 | 0.35497221 | 0.35743985 | 17.666992
157003.8 | 0.26449835 | 0.35795665 | 17.667156
158149.56 | 0.1281499 | 0.35838693 | 17.667318
159326.88 | -0.091083765 | 0.35869163 | 17.66748
160721.97 | -0.31400284 | 0.35884529 | 17.667645
162253.88 | -0.40539491 | 0.35885003 | 17.667807
163112.41 | -0.32536897 | 0.35872215 | 17.667969
162928.36 | -0.1551161 | 0.35848242 | 17.668133
162290.55 | 0.0060247746 | 0.35814983 | 17.668295
161658.02 | 0.10703991 | 0.35775146 | 17.668457
160923.23 | 0.13721848 | 0.35733387 | 17.668621
160314.5 | 0.068772271 | 0.35661629 | 17.668945
160599.5 | 0.0032770904 | 0.35633907 | 17.669109
160577.05 | -0.097627476 | 0.35609215 | 17.669271
160324.03 | -0.20533723 | 0.3558754 | 17.669434
160182.8 | -0.24398731 | 0.35572416 | 17.669598
160125.55 | -0.18124333 | 0.35567904 | 17.66976
160120.86 | -0.078375921 | 0.35574627 | 17.669922
160352.5 | -0.025824901 | 0.35589719 | 17.670086
160717.58 | -0.060745899 | 0.35609812 | 17.670248
160894.59 | -0.1520588 | 0.35633191 | 17.67041
160905.64 | -0.2305876 | 0.35658139 | 17.670574
161278.3 | -0.17578389 | 0.35697985 | 17.670898
161661.02 | -0.10071799 | 0.35708937 | 17.671062
162122.19 | -0.040939175 | 0.35714611 | 17.671225
162523.92 | 0.036970403 | 0.35714564 | 17.671387
162703.25 | 0.15134166 | 0.35707197 | 17.671551
162624.59 | 0.23574181 | 0.35691988 | 17.671713
162325.38 | 0.19954874 | 0.35670236 | 17.671875
161887.19 | 0.039923776 | 0.35644239 | 17.672039
161548.09 | -0.147487 | 0.35616818 | 17.672201
161476.88 | -0.26120141 | 0.35590589 | 17.672363
161247 | -0.21811561 | 0.35527056 | 17.672852
159690.27 | -0.14301458 | 0.35496446 | 17.67334
159766.38 | -0.11544739 | 0.3549554 | 17.673504
160239.44 | -0.17447181 | 0.35498607 | 17.673666
160806.92 | -0.29055321 | 0.35503501 | 17.673828
161308.78 | -0.36288399 | 0.3550888 | 17.673992
161713.39 | -0.32901019 | 0.35515061 | 17.674154
161982.66 | -0.22224875 | 0.3552236 | 17.674316
162074.19 | -0.12160525 | 0.35530218 | 17.67448
162006.63 | -0.073475435 | 0.35537079 | 17.674643
161631.2 | -0.042154137 | 0.35546005 | 17.675131
161797.31 | -0.088832021 | 0.35540178 | 17.675457
162125.78 | -0.15953679 | 0.35530591 | 17.675619
162294.5 | -0.19971426 | 0.35516584 | 17.675781
161526.16 | -0.28943831 | 0.35455859 | 17.676434
161546.66 | -0.3778179 | 0.35448104 | 17.676596
161636.38 | -0.41967037 | 0.35442719 | 17.676758
161508.94 | -0.34119564 | 0.35435995 | 17.677084
161222.86 | -0.29031163 | 0.35434535 | 17.677246
160973.89 | -0.25500998 | 0.354341 | 17.67741
160862.64 | -0.20977636 | 0.35434014 | 17.677572
160857.14 | -0.14116924 | 0.35433581 | 17.677734
160933.41 | -0.081375681 | 0.3543227 | 17.677898
161524.72 | -0.14044 | 0.35430169 | 17.678223
161897.53 | -0.22112399 | 0.35433432 | 17.678387
162096.2 | -0.26452208 | 0.35438347 | 17.678549
161862.8 | -0.22384408 | 0.35439467 | 17.678875
161063.22 | -0.25542629 | 0.35413653 | 17.679852
160962.64 | -0.32576975 | 0.35404408 | 17.680014
160893.17 | -0.37908256 | 0.35394737 | 17.680176
160901.36 | -0.30636871 | 0.35379502 | 17.680502
160932.94 | -0.25375676 | 0.35373124 | 17.680664
160826.63 | -0.22597058 | 0.35365796 | 17.681316
160768.11 | -0.18648289 | 0.35370556 | 17.681479
160835.78 | -0.22594497 | 0.3537719 | 17.681805
161037.42 | -0.25133753 | 0.35379037 | 17.681967
161756.13 | -0.22559038 | 0.35377821 | 17.682293
162032.98 | -0.30438459 | 0.35380828 | 17.682617
161835.13 | -0.35771134 | 0.35383657 | 17.682781
161159.14 | -0.3224842 | 0.35384867 | 17.683105
160902.06 | -0.2702693 | 0.35382468 | 17.68327
160786.16 | -0.24038966 | 0.35379082 | 17.683432
160896.92 | -0.2136139 | 0.35354644 | 17.68392
160883.48 | -0.25429901 | 0.35337016 | 17.684246
160813.95 | -0.3163577 | 0.35333249 | 17.684408
160738.98 | -0.36467773 | 0.35332516 | 17.68457
160771.84 | -0.33022529 | 0.35335776 | 17.684896
160867.19 | -0.28342408 | 0.353369 | 17.685059
161175.83 | -0.3269507 | 0.35352907 | 17.686361
161253.83 | -0.27404976 | 0.35347146 | 17.686687
161136.47 | -0.24602717 | 0.35343578 | 17.68685
160784.61 | -0.30007097 | 0.35335517 | 17.687176
160670.55 | -0.32789895 | 0.35330474 | 17.687338
161222.56 | -0.29887575 | 0.35315374 | 17.688477
161230.86 | -0.32649338 | 0.35316029 | 17.688803
161250.34 | -0.35521883 | 0.35320234 | 17.688965
161205.59 | -0.30983007 | 0.35329428 | 17.689291
161083 | -0.27414986 | 0.35331151 | 17.689453
160797.06 | -0.31561768 | 0.35329315 | 17.69043
160916.2 | -0.35046825 | 0.35323596 | 17.690594
160700.89 | -0.31304625 | 0.35315225 | 17.691244
160665.88 | -0.34433952 | 0.3530986 | 17.691732
161037.77 | -0.3134878 | 0.35306787 | 17.692221
160828.64 | -0.2854341 | 0.35322422 | 17.692871
161025.27 | -0.32356748 | 0.35336506 | 17.693359
160936.13 | -0.34895813 | 0.35301352 | 17.69515
160782.42 | -0.31927556 | 0.35302505 | 17.695477
160730.28 | -0.2931366 | 0.35305616 | 17.695639
160818.45 | -0.31895632 | 0.35317695 | 17.696127
160676.72 | -0.35143974 | 0.35323104 | 17.696941
160717.28 | -0.31744358 | 0.35313928 | 17.697266
160781.8 | -0.34808144 | 0.35301208 | 17.697918
161075.08 | -0.30819049 | 0.35298374 | 17.698895
160959.36 | -0.33886266 | 0.35320273 | 17.699545
160961.25 | -0.31152284 | 0.35310256 | 17.700848
160672.59 | -0.34564891 | 0.35303044 | 17.702148
160673.72 | -0.31605533 | 0.35318264 | 17.702801
160697.61 | -0.34416243 | 0.35305297 | 17.704102
160998.06 | -0.30824414 | 0.35304123 | 17.705242
161098.19 | -0.33763266 | 0.35314569 | 17.705893
160854.52 | -0.30431166 | 0.35313886 | 17.706869
160665.5 | -0.32949153 | 0.35300604 | 17.708008
160776.16 | -0.30290505 | 0.353183 | 17.708822
160672.53 | -0.33061418 | 0.35309526 | 17.71452
160691.78 | -0.29512829 | 0.35313597 | 17.715008
160825.95 | -0.26788929 | 0.35318911 | 17.721355
160947.53 | -0.23992339 | 0.35356075 | 17.731934
161009.06 | -0.2129122 | 0.35368484 | 17.740561
161015.23 | -0.18601717 | 0.35385218 | 17.746746
161134.52 | -0.16035789 | 0.35403681 | 17.756836
161172.5 | -0.13455163 | 0.35423309 | 17.767742
161163.59 | -0.10896987 | 0.35451213 | 17.779297
161177.09 | -0.082804345 | 0.35467064 | 17.788086
161252.28 | -0.056546044 | 0.35478914 | 17.796713
161268.11 | -0.031261418 | 0.35498977 | 17.808758
161341.67 | -0.0056914869 | 0.35515136 | 17.819012
161422.66 | 0.019420121 | 0.35540232 | 17.82959
161437.94 | 0.044557303 | 0.35561663 | 17.841309
161580.23 | 0.069831192 | 0.35648048 | 17.883789
163400.92 | 0.044813059 | 0.35998446 | 18.056805
164510.47 | 0.019659998 | 0.36198953 | 18.157227
Data Acquisition |  |  | max load | Time: | 21.114422 | Sec | 2013-03-01 15:13
Strain | Load | Stroke | Time
microstrain | kip | in | Sec
76934.141 | 5.7719026 | 0.21455525 | 10.797689
161636.38 | -0.41967037 | 0.35442719 | 17.676758
Aluminum 6061 = 1/4 by 3/4 by 9-1/2