## specimen-1
MTS793¦MPT¦ENU¦1¦2¦.¦/¦:¦1¦0¦0¦A
Data Acquisition |  |  | level data | Time: | 17.831219 | Sec | 2013-06-13 14:20
Strain | Load | Stroke | Time
microstrain | kip | in | Sec
744.88904 | 0.024256099 | 0.003459799 | 0.25911459
1569.2601 | 0.049311697 | 0.007232828 | 0.44449872
2392.3281 | 0.074363001 | 0.010828628 | 0.62646484
3211.4875 | 0.099367596 | 0.014534284 | 0.8121745
4044.1211 | 0.12440673 | 0.018341236 | 1.0014648
4894.8706 | 0.14943574 | 0.022241019 | 1.1961263
5784.3579 | 0.17444007 | 0.02617882 | 1.3943685
6644.8022 | 0.1994527 | 0.030299846 | 1.5976563
7595.9727 | 0.22454016 | 0.034717444 | 1.8194988
8580.2715 | 0.24954702 | 0.039181743 | 2.044271
9603.1055 | 0.27460152 | 0.043951817 | 2.2819011
10720.064 | 0.29963487 | 0.049177591 | 2.5444336
11981.619 | 0.32474807 | 0.055089373 | 2.8401694
13608.424 | 0.34976667 | 0.062628679 | 3.2158203
16654.604 | 0.29693651 | 0.076056994 | 3.8823242
16590.176 | 0.1988412 | 0.076102138 | 3.8824871
16468.299 | 0.07998506 | 0.076168351 | 3.8826499
16447.15 | -0.018249899 | 0.076244548 | 3.8828125
16619.736 | -0.074634805 | 0.076323248 | 3.8829753
17750.855 | -0.040291175 | 0.076712072 | 3.8836265
19285.027 | -0.001588655 | 0.076875739 | 3.8839519
20360.914 | -0.0492783 | 0.076895379 | 3.8842773
20554.094 | -0.08043091 | 0.076853283 | 3.8844402
20417.539 | -0.01665567 | 0.076744549 | 3.8847656
20686.008 | 0.041156791 | 0.076678269 | 3.8849285
21381.986 | 0.076506793 | 0.076593861 | 3.8850913
23055.064 | 0.019867422 | 0.076311156 | 3.8860679
22699.262 | -0.015364467 | 0.076567762 | 3.8870444
21337.914 | -0.040493622 | 0.076663755 | 3.8873699
19498.686 | 0.010182328 | 0.076725543 | 3.888021
20155.805 | 0.0441016 | 0.076719373 | 3.8881836
20945.646 | 0.070394084 | 0.076701522 | 3.8883464
21701.08 | 0.040964786 | 0.076609798 | 3.8886719
21523.096 | 0.002611009 | 0.076537587 | 3.8888347
20597.951 | -0.022838274 | 0.076400563 | 3.8891602
20035.111 | 0.016173247 | 0.07635203 | 3.8896484
20867.617 | 0.062098127 | 0.076365732 | 3.8899741
21340.131 | 0.017468456 | 0.076416887 | 3.8904624
21109.287 | -0.012239494 | 0.076453276 | 3.890625
20795.418 | 0.014653373 | 0.076580986 | 3.8916016
20482.129 | 0.048059002 | 0.076393932 | 3.8943686
20220.785 | 0.00513753 | 0.076494493 | 3.8948569
20446.111 | 0.031753488 | 0.076386891 | 3.8971355
20775.598 | 0.002104818 | 0.076481722 | 3.8984375
20630.963 | -0.022955189 | 0.076495446 | 3.8989258
20557.758 | 0.015047428 | 0.07648436 | 3.8997397
20843.539 | 0.040341739 | 0.076429769 | 3.900228
20735.648 | 0.014022356 | 0.076394044 | 3.9010417
Data Acquisition |  |  | max load | Time: | 17.848797 | Sec | 2013-06-13 14:20
Strain | Load | Stroke | Time
microstrain | kip | in | Sec
16572.516 | 0.3681401 | 0.075625427 | 3.8655601
16902.889 | -0.093048833 | 0.076409765 | 3.8831382