## input
MTS793¦MPT¦ENU¦1¦2¦.¦/¦:¦1¦0¦0¦A
Data Acquisition level data Time: 64.914551 Sec 6/20/2013 2:52:57 PM
Strain Load Stroke Time
microstrain kip in Sec
576.15106 0.0018687424 0.0033082746 0.23453777
1261.0535 0.026956491 0.006329115 0.38688153
1971.8529 0.052141488 0.0095171751 0.546224
2726.8955 0.077190526 0.012731128 0.70572919
3449.2747 0.10225943 0.016066553 0.87207031
4145.4863 0.12735569 0.019204082 1.0294597
4897.4204 0.15243553 0.022542754 1.1961263
5626.2026 0.1774469 0.025818979 1.359375
6359.5947 0.20248172 0.029175643 1.5283203
7128.9922 0.22759151 0.032750193 1.7063802
7897.5205 0.25260165 0.036285359 1.8819988
8680.2256 0.27769953 0.039830424 2.0595703
9447.6592 0.30274627 0.043241512 2.2329102
10225.842 0.32779154 0.047008067 2.4181316
11033.592 0.35295779 0.05083837 2.612793
11857.325 0.3782123 0.054570079 2.798991
12655.932 0.4032765 0.058717296 3.0045574
13483.398 0.42829916 0.062744133 3.2055664
14357.714 0.45334288 0.066829242 3.4109702
15204.488 0.4785246 0.07090994 3.6116538
16136.65 0.50358999 0.075321496 3.8334961
17089.166 0.52864951 0.080267094 4.0799155
18159.953 0.55365175 0.085695609 4.3510742
20369.424 0.5286054 0.10154463 5.144043
21361.578 0.50318176 0.10432253 5.2817383
22642.531 0.47810572 0.1098574 5.5613608
25018.83 0.4530502 0.11701248 5.9179688
29362.926 0.42799637 0.12974529 6.5524092
47832.395 0.40283993 0.18390451 9.2610683
101184.97 0.37769398 0.33862403 16.994467
127182.9 0.35161814 0.41951638 21.037273
283285.44 0.32363749 0.87322706 43.717125
287578.84 0.29858094 0.88340157 44.228027
325691.13 0.27260032 0.97925049 49.022301
330763.34 0.22898854 0.98951834 49.532715
330368.44 0.16757289 0.98952299 49.532879
329660.94 0.078907892 0.98954749 49.533043
329424.53 -0.0041776928 0.98959297 49.533203
330768.72 -0.055350337 0.98964834 49.533367
349452.56 -0.012393904 0.98999572 49.53418
342226.38 -0.049207494 0.99008608 49.534832
343586.09 0.024396794 0.9899714 49.53532
345123.72 0.060400072 0.98989636 49.535484
344319.47 0.020726433 0.98969293 49.536461
343859.03 -0.0050086849 0.9896394 49.536785
345047.03 0.023795716 0.98972368 49.537109
346367.41 -0.0025330158 0.98987031 49.537437
348160.53 -0.031232987 0.98994958 49.537762
346977.19 0.0092990091 0.99000961 49.538414
346835.88 0.053519849 0.98998255 49.538738
347203.69 0.0090701999 0.9898662 49.539227
347530.56 -0.020062149 0.98981452 49.539551
347752.56 0.012491842 0.98974276 49.540039
347499.81 0.04305733 0.98974925 49.540367
347431.75 -0.0012832339 0.98982286 49.541016
348167.53 0.025247788 0.9897756 49.544109
348915.56 -0.0085757207 0.98986501 49.54541
349033.44 0.024386153 0.9898504 49.547527
350014.09 -0.005278904 0.98989815 49.548992
349668.03 0.023943584 0.9899596 49.550293
351006.16 -0.0020100239 0.98999679 49.553062
350512.69 0.026102042 0.99001288 49.553711
350984.91 0.00055123889 0.99002445 49.555664
Data Acquisition max load Time: 64.918457 Sec 6/20/2013 2:52:57 PM
Strain Load Stroke Time
microstrain kip in Sec
19122.221 0.56987453 0.090869404 4.6100264
334290.81 -0.072360761 0.98970711 49.533531