## input
MTS793¦MPT¦ENU¦1¦2¦.¦/¦:¦1¦0¦0¦A
Data Acquisition level data Time: 79.959641 Sec 3/4/2011 10:47:13 AM
Load Stroke Time
kip in Sec
0.035155613 0.021777818 1.4306641
0.060165413 0.030763576 1.9781902
0.085183822 0.038706843 2.4624023
0.11027848 0.04373645 2.7667644
0.13537826 0.0485835 3.0644531
0.1604526 0.052083623 3.2773438
0.18554339 0.054864082 3.4482422
0.21057373 0.057396505 3.6013999
0.23560326 0.059823319 3.7501628
0.26060539 0.062409885 3.9055991
0.28563261 0.064942211 4.0636396
0.31072479 0.067577951 4.2215171
0.33573163 0.070219345 4.3823242
0.36078879 0.072958253 4.5499678
0.38587922 0.075739667 4.7198896
0.41090342 0.078807876 4.90625
0.43598029 0.081690334 5.0820313
0.46103841 0.084649406 5.2613935
0.48604184 0.08697664 5.4034834
0.51106387 0.089422271 5.5540366
0.53615505 0.092138886 5.7177734
0.56119221 0.094762512 5.8789063
0.58624089 0.097353138 6.0364585
0.61124235 0.10010682 6.2045898
0.63633752 0.10273428 6.3649092
0.66138375 0.1053186 6.5208335
0.68638581 0.10810469 6.6922202
0.7113958 0.11074326 6.850749
0.73655242 0.11326987 7.0065107
0.7616089 0.1156722 7.1529951
0.78672534 0.11832291 7.3116865
0.81175363 0.12105563 7.4793296
0.83685344 0.12377273 7.6451826
0.86193067 0.12666321 7.8190107
0.88698608 0.12953845 7.9969077
0.91204029 0.13233952 8.1695967
0.93705249 0.13511537 8.3362637
0.96206808 0.13796827 8.5113935
0.98715317 0.14104222 8.6953125
1.0121654 0.14389554 8.8727217
1.0372484 0.14670554 9.0449219
1.0622962 0.14957932 9.2176113
1.0873208 0.1525199 9.3982754
1.1123832 0.15538235 9.5748701
1.1374161 0.15830263 9.748373
1.1624688 0.1610543 9.918457
1.187596 0.1638554 10.090495
1.2126638 0.166596 10.257813
1.2376708 0.1696005 10.436198
1.2626907 0.17242397 10.611979
1.2878594 0.17521816 10.780437
1.3131423 0.17810899 10.957846
1.3381462 0.18127905 11.148601
1.3631506 0.18427742 11.334311
1.388182 0.18742456 11.525717
1.4132373 0.19063264 11.719401
1.4382509 0.19390339 11.918783
1.4632519 0.19729412 12.128093
1.4883348 0.20070191 12.334799
1.5133771 0.20422024 12.549805
1.53839 0.20793959 12.775879
1.5634148 0.21167368 13.004232
1.5884329 0.21565603 13.245443
1.6134516 0.21980031 13.496745
1.6386478 0.22389758 13.749675
1.6637504 0.22822791 14.012207
1.688877 0.23274027 14.2889
1.713962 0.23775233 14.591472
1.7389791 0.2426261 14.886394
1.7640504 0.24753556 15.18685
1.789067 0.25281733 15.512207
1.8141131 0.25866976 15.86849
1.8391527 0.26442116 16.217611
1.8641968 0.27043658 16.583008
1.889267 0.27684867 16.977051
1.9142774 0.28404567 17.414551
1.9393471 0.29129001 17.855795
1.9644575 0.29910389 18.330078
1.9895046 0.3080487 18.877279
2.0145259 0.31759202 19.458008
2.0395312 0.32876226 20.138998
2.0645447 0.34153298 20.917318
2.08956 0.35777903 21.908855
2.1145697 0.37794888 23.135906
2.1396072 0.40412888 24.729492
2.1647503 0.43812853 26.803875
2.1897867 0.4771907 29.185547
2.2148263 0.5230813 31.981934
2.2398558 0.57837909 35.354168
2.2148352 0.60008305 36.676109
2.1896982 0.6005913 36.703777
2.1645184 0.60085958 36.718914
2.1394832 0.60105437 36.731285
2.1144154 0.6012342 36.741699
2.0889893 0.60139865 36.751141
2.0638342 0.60158426 36.760742
2.0387006 0.60170829 36.770672
2.0135574 0.60187042 36.780273
1.9884502 0.6020599 36.790367
1.9631169 0.60224658 36.800945
1.9380167 0.60243958 36.811852
1.9128345 0.60258836 36.822754
1.8874071 0.60277599 36.834801
1.8623248 0.60301936 36.847656
1.8373148 0.60316831 36.86084
1.8121324 0.60342711 36.875328
1.7870023 0.60369831 36.89193
1.7618911 0.60402566 36.91032
1.7367051 0.60436243 36.930504
1.7116308 0.60475498 36.954918
1.6864784 0.6052379 36.986328
1.6614174 0.60601544 37.030602
1.6364149 0.60703629 37.097168
1.6113944 0.64901668 39.65609
1.5863684 0.66116124 40.398113
1.5613041 0.66766924 40.793785
1.5362647 0.67202824 41.059898
1.5112495 0.67731422 41.382488
1.4862101 0.68337876 41.750652
1.4611224 0.68905431 42.09668
1.4359826 0.69536293 42.479168
1.410973 0.70007294 42.770184
1.3859335 0.70525998 43.084312
1.3608522 0.70955592 43.346355
1.3358254 0.71345031 43.584473
1.3108109 0.71727222 43.815269
1.2857999 0.72059405 44.01823
1.2607902 0.72376597 44.21273
1.2357358 0.72686315 44.400391
1.2107008 0.73054522 44.62907
1.1856953 0.73420876 44.847656
1.1606646 0.73858243 45.115398
1.1356214 0.74232501 45.343102
1.1104954 0.74689788 45.619957
1.0854858 0.75185078 45.92627
1.0604798 0.75736791 46.261559
1.0354729 0.7637468 46.651531
1.0104066 0.7700395 47.030762
0.9853828 0.77639085 47.42025
0.96036083 0.7822727 47.77832
0.93535858 0.78792459 48.12191
0.91033947 0.79402089 48.490562
0.88533431 0.79998451 48.85775
0.86032188 0.80509871 49.170738
0.83518505 0.8101452 49.478027
0.81018424 0.81503445 49.77523
0.7851516 0.8206023 50.115234
0.76012158 0.82674545 50.491051
0.73510683 0.83244795 50.836102
0.71000594 0.83790785 51.169273
0.68496978 0.84258348 51.45459
0.65994745 0.84810889 51.790855
0.63488418 0.85351861 52.119793
0.60983229 0.85854578 52.429688
0.58474612 0.86366403 52.739746
0.55962157 0.87027252 53.143066
0.53461963 0.87534189 53.453941
0.50953478 0.88201785 53.857098
0.4843716 0.88925451 54.301922
0.45935091 0.89808917 54.837242
0.43433198 0.90415585 55.206871
0.40930033 0.91047132 55.59375
0.38428262 0.91667694 55.973309
0.35920253 0.92295104 56.351402
0.33413973 0.92983776 56.774254
0.30912033 0.93513179 57.093262
0.28411973 0.94082171 57.446129
0.25898722 0.94726378 57.836426
0.23389091 0.95374894 58.228516
0.2088781 0.96160638 58.708172
0.18374 0.96962154 59.19743
0.15872468 0.98248142 59.985027
0.13360934 0.99636018 60.829102
0.10855647 1.007972 61.538086
0.083526492 1.0189816 62.209148
0.058430124 1.0310746 62.944176
0.033394895 1.0481128 63.984539
0.00837381 1.0762342 65.69841
Data Acquisition max load Time: 79.966476 Sec 3/4/2011 10:47:13 AM
Load Stroke Time
kip in Sec
2.2432659 0.59010482 36.067059
0.0020586762 1.2427526 75.852867