## input
MTS793¦MPT¦ENU¦1¦2¦.¦/¦:¦1¦0¦0¦A
Data Acquisition level data Time: 260.46014 Sec 3/25/2008 9:07:57 AM
Stroke Load Time
in lbf Sec
0.0067328708 43.47168 0.91471356
0.013562684 93.492653 1.7736003
0.020711662 143.4939 2.6630859
0.027998667 193.52945 3.5732422
0.035809714 243.57169 4.5520835
0.043732312 293.58563 5.5403647
0.052165482 343.6066 6.5932617
0.060926653 393.63089 7.6927085
0.070246428 443.65646 8.8504238
0.080008171 493.69064 10.075684
0.09025126 543.74438 11.3514
0.10106871 593.79926 12.700521
0.11247052 643.8056 14.128581
0.12424096 693.82794 15.599447
0.13656832 743.83344 17.143393
0.14955758 793.84308 18.763836
0.16295469 843.94946 20.438477
0.17695361 894.01373 22.188314
0.19122536 944.10535 23.972332
0.20589516 994.12622 25.805828
0.2210516 1044.1572 27.698895
0.23618504 1094.2019 29.590984
0.25177991 1144.2085 31.539389
0.26748392 1194.2999 33.501465
0.28321084 1244.3009 35.46875
0.29892236 1294.3275 37.435223
0.31490272 1344.4048 39.429852
0.3307434 1394.4097 41.407879
0.34659699 1444.4567 43.385742
0.36261252 1494.4585 45.391277
0.37900314 1544.4598 47.444336
0.39594504 1594.507 49.561035
0.4141393 1644.5105 51.841473
0.43356389 1694.5336 54.255371
0.4540742 1744.5555 56.825035
0.47618616 1794.5677 59.58952
0.49910748 1844.5701 62.456543
0.52350181 1894.5925 65.507652
0.54895401 1944.5941 68.688156
0.57662576 1994.6022 72.146973
0.60384601 2044.6455 75.548668
0.63172632 2094.6467 79.032066
0.66093928 2144.679 82.682617
0.68996203 2194.6848 86.307129
0.71891552 2244.7021 89.933762
0.74852949 2294.7476 93.633141
0.77854741 2344.7502 97.384117
0.80892295 2394.7556 101.18181
0.83952767 2444.7786 105.00326
0.87048274 2494.7957 108.87305
0.90398729 2544.7966 113.06527
0.93493479 2594.8022 116.93343
0.96650159 2644.8242 120.88119
0.99760669 2694.8315 124.76433
1.0287694 2744.9502 128.66211
1.0607822 2794.9614 132.66406
1.092539 2844.9973 136.63412
1.1246154 2895.0518 140.6416
1.162864 2945.0547 145.42123
1.1959454 2995.0564 149.56152
1.231277 3045.0801 153.97624
1.2630397 3095.0889 157.94077
1.3104404 3145.1089 163.87224
1.3417219 3195.1367 167.78191
1.372843 3245.1609 171.6696
1.4071122 3295.1807 175.9541
1.4422154 3345.1821 180.34392
1.4768754 3395.196 184.67285
1.5123101 3445.2034 189.1019
1.5524639 3495.2366 194.12451
1.5961665 3545.2705 199.58237
1.6433265 3595.3127 205.48227
1.7017459 3645.3162 212.77686
1.7491651 3695.3618 218.70947
1.7852789 3745.3706 223.22397
1.8814734 3695.0154 235.24741
1.8842005 3644.9976 235.5918
1.9923642 3594.9712 249.10776
1.9976071 3544.9197 249.76286
1.9977691 3494.4646 249.77295
1.9978333 3442.9094 249.77768
1.9978801 3391.615 249.78337
1.9979525 3340.4216 249.78891
1.9980465 3289.5625 249.7946
1.9981221 3238.0305 249.79868
1.9981712 3186.4883 249.80193
1.9982682 3133.1362 249.80453
1.9983112 3082.5356 249.80664
1.9983592 3029.228 249.80844
1.998462 2978.1682 249.81006
1.9984962 2926.6628 249.81152
1.9985565 2875.0613 249.81284
1.9986166 2818.1255 249.81413
1.99866 2766.366 249.81511
1.9986775 2708.2136 249.81609
1.9987833 2654.3159 249.81689
1.998826 2603.9495 249.81755
1.998877 2541.719 249.81821
1.998947 2480.7771 249.8187
1.9989934 2429.5562 249.81902
1.9990619 2371.2734 249.81934
1.9991778 2307.1711 249.81967
1.9992673 2236.4968 249.81999
1.9993614 2156.2126 249.82031
1.9995364 2063.8279 249.82065
1.9997129 1963.7382 249.82097
1.9998213 1873.1595 249.82129
1.9998713 1804.575 249.82162
1.9998388 1744.9791 249.82195
1.9997365 1682.2279 249.82243
1.9996289 1746.8835 249.82324
1.9995868 1816.1471 249.82373
1.9995524 1893.006 249.82422
1.9995899 1963.4552 249.82455
1.9995942 2020.3602 249.82487
1.9995643 1964.8423 249.82568
1.9995481 1914.7943 249.82602
1.9995549 1854.0409 249.82683
1.9994867 1918.1824 249.82829
1.9995168 1970.527 249.82895
1.9993799 1904.6045 249.83025
2.0397 1853.5791 255.00928
2.0397758 1801.9008 255.01384
2.0398424 1750.9449 255.01855
2.0399165 1698.6663 255.02361
2.0399997 1644.3994 255.02751
2.0400488 1592.3539 255.02979
2.0401206 1540.9691 255.03207
2.0401638 1490.0619 255.03386
2.0402339 1435.3818 255.03549
2.0402663 1384.8723 255.0363
2.0403008 1315.7959 255.03662
2.0403268 1243.9862 255.03696
2.040446 1171.8081 255.03745
2.0406113 1107.3827 255.03793
2.0407438 1056.2439 255.03842
2.040797 995.91968 255.03906
2.040765 933.25354 255.03955
2.0407612 857.35437 255.03989
2.0407968 794.28314 255.04021
2.0408664 696.56097 255.04053
2.0409262 617.14374 255.0407
2.0409882 507.10944 255.04086
2.041054 354.67883 255.04102
2.0411351 161.62709 255.04118
2.0412312 -42.290062 255.04135
2.0413406 -209.45776 255.0415
2.0414765 -303.2002 255.04167
2.0420439 -198.88763 255.04216
2.042212 -114.85612 255.04233
2.0423486 -38.762096 255.04248
2.0424628 15.363733 255.04265
2.0418339 -57.82198 255.0446
2.0415759 25.954187 255.04509
2.0415039 80.62841 255.04541
2.0414374 21.008163 255.04607
2.0414319 -40.412766 255.04623
2.0415337 -93.865051 255.04655
2.0417495 8.9564896 255.04688
2.0418558 79.455597 255.04704
2.0420189 -3.5828221 255.0477
2.0419867 -77.971611 255.04785
2.0419374 -134.95625 255.04802
2.0417616 -188.65112 255.04834
2.0415747 -128.29503 255.04868
2.0415285 -43.474609 255.04883
2.0414989 53.429855 255.049
2.0414608 129.61176 255.04916
2.0413239 65.398079 255.05029
2.0414236 -27.42091 255.05063
2.0414736 -80.273682 255.05078
2.0416346 -146.95763 255.05112
2.0418136 -79.443787 255.05176
2.0417717 -14.758977 255.05193
2.0417099 53.844028 255.05209
2.0415304 107.07218 255.05241
2.0413215 39.079388 255.05273
2.041399 -35.87706 255.05453
2.0414464 -86.55703 255.05469
2.0414536 -14.668676 255.05551
2.0413685 55.125237 255.056
2.0410628 2.1451941 255.05713
2.0410681 -56.920746 255.05762
2.041302 11.025998 255.05844
2.0410459 -46.184639 255.06625
2.0410151 14.505134 255.06738
Data Acquisition max load Time: 260.4668 Sec 3/25/2008 9:07:57 AM
Stroke Load Time
in lbf Sec
1.7931793 3755.7275 224.21323
2.0416496 -317.88245 255.04184