## input
MTS793¦MPT¦ENU¦1¦2¦.¦/¦:¦1¦0¦0¦A
Data Acquisition level data Time: 48.023926 s 4/5/2016 2:16:48 PM
Stroke Strain Load Time
in in/in lbf s
0.00013691328 1.1086907e-05 208.70227 0.40966797
0.00029615196 2.9988099e-05 258.78122 0.67447919
0.00043100608 3.8378384e-05 308.8111 0.91520184
0.00050088158 5.9786929e-05 358.83292 1.1803385
0.00069174008 7.010626e-05 408.86649 1.4309896
0.00076943217 7.7646248e-05 458.87982 1.6824545
0.00090872473 9.5090414e-05 509.01379 1.9329427
0.00097793434 0.00011073691 559.04059 2.1726887
0.0011199494 0.00012092511 609.31268 2.4389648
0.001237836 0.00013727311 659.36816 2.6884766
0.001322497 0.00014933043 709.38129 2.9251301
0.0014971665 0.00015795506 759.60419 3.1920574
0.0016054848 0.00017696715 809.61121 3.4301758
0.0017150835 0.00019166961 859.85211 3.6954753
0.0018305625 0.00020148825 910.02045 3.9444988
0.0019654986 0.00021689066 960.13409 4.1811523
0.0021133556 0.00023255433 1010.2225 4.4469399
0.0022638147 0.00025001922 1060.5338 4.6956382
0.0023496 0.00025764195 1110.6158 4.9335938
0.0025493433 0.00027042048 1160.8763 5.1985679
0.0026374026 0.00028312832 1210.8976 5.4490561
0.0027915088 0.00030416166 1261.0607 5.7016602
0.0028672675 0.00031031942 1311.3203 5.9513345
0.0030030741 0.00032969212 1361.3557 6.1889648
0.003144444 0.00033981475 1411.6104 6.4547524
0.0032544832 0.00035061277 1461.7767 6.7047524
0.0034209364 0.00037165455 1511.8616 6.9438477
0.0035176449 0.00038716965 1562.1804 7.2084961
0.0036363821 0.00039563575 1612.2026 7.4498696
0.0037582871 0.00041130942 1662.2448 7.7122397
0.0038860312 0.00042169867 1712.5408 7.9624023
0.0040151561 0.00044282316 1762.8287 8.1992188
0.0041448367 0.00045324623 1812.8748 8.4648438
0.0042444984 0.00047058924 1862.8752 8.7145185
0.0043600877 0.00047873775 1912.9038 8.9532881
0.0044987658 0.00049835833 1963.0271 9.2084961
0.0045900033 0.00050932512 2013.1343 9.4570313
0.0047442634 0.00052428909 2063.1494 9.711751
0.0048912084 0.00053901848 2113.3032 9.9619141
0.0049973829 0.00055067393 2163.3665 10.212239
0.0051330258 0.00056137977 2213.4429 10.449382
0.0052474625 0.00058164477 2263.551 10.714192
0.0053864555 0.00059371925 2313.6396 10.951823
0.0055268006 0.00060765463 2363.7021 11.218587
0.0056562251 0.00062291877 2413.8186 11.467448
0.0057894099 0.00063828198 2463.8928 11.705729
0.0059187622 0.00064685795 2514.1387 11.972168
0.0060721412 0.0006694569 2564.3154 12.211589
0.0061578345 0.00068106013 2614.3306 12.476888
0.0062874947 0.00069129345 2664.3391 12.725911
0.0064050965 0.00070634141 2714.5562 12.963867
0.0065583936 0.00071926025 2764.634 13.228027
0.0066944128 0.00073348737 2814.6343 13.467937
0.0068353345 0.00074669003 2864.7 13.717937
0.0069268076 0.0007599839 2914.7747 13.971191
0.0070732613 0.00077495398 2964.875 14.223308
0.0071941293 0.00078887277 3014.9697 14.462891
0.0073605082 0.00080058997 3064.9763 14.725261
0.0074378238 0.00081647694 3115.0435 14.976399
0.0075775366 0.00082523783 3165.0918 15.227051
0.0077231065 0.00084316375 3215.2134 15.476726
0.0078412695 0.00085377222 3265.2166 15.716472
0.0079722619 0.00086933241 3315.259 15.967285
0.0081130397 0.00088701758 3365.2898 16.231607
0.008185097 0.00089458935 3415.3086 16.4694
0.0083644893 0.00090797641 3465.3167 16.724609
0.0085271187 0.00092092395 3515.5994 16.972982
0.0085866684 0.00093484373 3565.6504 17.223959
0.0087675359 0.00095289364 3615.7515 17.477213
0.0088509163 0.00096788112 3665.8899 17.728189
0.0090337815 0.00097727636 3715.8948 17.967773
0.0091417916 0.00099300977 3766.0574 18.233725
0.0092564002 0.0010048128 3816.1118 18.471191
0.0094301682 0.0010131979 3866.2114 18.720703
0.0095174089 0.0010316422 3916.3411 18.977701
0.0096957553 0.0010447034 3966.3452 19.222982
0.0097881332 0.0010607175 4016.5127 19.48877
0.0099400682 0.0010764672 4066.5249 19.729166
0.010063733 0.0010973962 4116.8188 19.97933
0.010144674 0.0011130825 4166.8232 20.233887
0.010325122 0.0011350627 4216.9058 20.481607
0.010432692 0.0011476423 4266.9888 20.721842
0.01058018 0.0011634954 4317.231 20.987305
0.01065611 0.0011795865 4367.2788 21.2264
0.010822028 0.0011939591 4417.3535 21.476889
0.010965491 0.0012076146 4467.4082 21.740885
0.011075005 0.0012177487 4517.7075 21.979166
0.01121352 0.0012317955 4567.7427 22.245117
0.011336538 0.0012502552 4617.7935 22.484537
0.011496701 0.0012604549 4667.9834 22.736328
0.011639485 0.0012781339 4718.0283 22.989584
0.011753182 0.0012840058 4768.1499 23.239908
0.01189288 0.0013030128 4818.2524 23.479492
0.01199455 0.0013162972 4868.3853 23.745605
0.012117727 0.0013342333 4918.4844 23.983072
0.012267353 0.0013393626 4968.5156 24.234375
0.012389328 0.0013571696 5018.5718 24.497721
0.012555462 0.0013635218 5068.6123 24.737631
0.012681466 0.0013894077 5118.7681 24.975912
0.012803655 0.0014015569 5168.9893 25.241373
0.012935961 0.0014057283 5219.0903 25.491211
0.013080107 0.0014273383 5269.1221 25.729654
0.013201723 0.0014366602 5319.3145 25.994467
0.013370808 0.0014535255 5369.4014 26.246582
0.013488459 0.0014661419 5419.5522 26.497396
0.013635835 0.0014749853 5469.7578 26.748047
0.013793577 0.0014907186 5519.8892 26.98649
0.013929999 0.001502831 5570.0117 27.253744
0.014031502 0.0015224884 5620.062 27.491049
0.014248599 0.0015359288 5670.1646 27.75651
0.014330259 0.0015512544 5720.3765 27.997232
0.014452297 0.0015592512 5770.4067 28.245279
0.014602733 0.00157471 5820.498 28.50293
0.014757495 0.0015922259 5870.6182 28.749838
0.014897155 0.0016032388 5920.6299 28.989258
0.015027275 0.0016177738 5970.7134 29.252768
0.015186432 0.0016291076 6020.7925 29.501627
0.015346605 0.0016420521 6070.8081 29.740072
0.015498355 0.0016501696 6120.9194 30.006348
0.015623054 0.0016729686 6171.0752 30.254232
0.015774261 0.0016903946 6221.1533 30.496256
0.015915519 0.0016973462 6271.2168 30.756836
0.016087083 0.0017147228 6321.4604 30.996582
0.016189685 0.0017331765 6371.4961 31.251303
0.016294992 0.0017425995 6421.5576 31.50293
0.016465357 0.0017555737 6471.7578 31.752604
0.01661152 0.0017716482 6521.7803 32.007324
0.016731478 0.0017852606 6572.0669 32.256836
0.016879838 0.0017994816 6622.1846 32.509113
0.01702843 0.0018165521 6672.3403 32.761066
0.01717603 0.001826967 6722.4043 33.012043
0.01729068 0.0018365845 6772.4214 33.251301
0.017431373 0.0018582246 6822.4409 33.515301
0.017589681 0.0018658432 6872.4648 33.754883
0.017730786 0.0018832937 6922.5181 34.018879
0.017883314 0.0018939545 6972.7012 34.258953
0.018004827 0.0019088683 7022.7603 34.506348
0.018150676 0.001921203 7072.7871 34.765301
0.018258132 0.0019402611 7122.9038 35.012859
0.018422209 0.0019549043 7172.9653 35.252277
0.018601919 0.0019703372 7223.0659 35.518391
0.018745378 0.0019781427 7273.0894 35.759441
0.018819937 0.0019847613 7323.27 36.005859
0.01899142 0.0020069762 7373.4272 36.270832
0.019138446 0.0020225365 7423.4434 36.511719
0.019275155 0.0020337452 7473.4771 36.765301
0.019421209 0.0020483411 7523.5049 37.015789
0.019585354 0.0020591831 7573.5635 37.267254
0.019721672 0.0020770465 7623.7104 37.508789
0.019873722 0.0020851593 7673.8228 37.772625
0.019981435 0.0021051099 7724.0049 38.011395
0.020109784 0.0021169977 7774.0898 38.277996
0.020287165 0.0021337436 7824.1641 38.516438
0.020421825 0.0021516776 7874.2339 38.769207
0.020555349 0.0021642481 7924.2373 39.022461
0.020714065 0.0021740573 7974.3481 39.27132
0.02082599 0.00219005 8024.5654 39.511066
0.021034058 0.0022068752 8074.7227 39.77832
0.021112634 0.0022217941 8124.8594 40.017742
0.021345418 0.0022394517 8174.8896 40.270832
0.021476848 0.0022519024 8224.9795 40.522297
0.021941433 0.0023225374 8173.957 40.680828
0.022378618 0.002437813 8123.2305 40.688801
0.022771867 0.0024596059 8072.5386 40.693035
0.023136381 0.0024832028 8022.1641 40.696289
0.023629284 0.0025243014 7970.208 40.699707
0.024148246 0.0025451791 7916.2197 40.702148
0.024558343 0.0025614207 7861.5439 40.703938
0.024918491 0.002627976 7808.4136 40.705402
0.025338044 0.002666716 7754.3682 40.706867
0.026039571 0.0027319752 7702.332 40.708984
0.030106919 0.0030520733 7752.7207 40.720051
0.031913519 0.0031138025 7803.1387 40.725098
0.035533641 0.0034916855 7751.1577 40.736492
0.036552709 0.0035438007 7699.3589 40.739422
0.037864767 0.0037717372 7649.0913 40.74284
0.053607188 0.0095554171 7699.1694 40.780273
0.064224698 0.014481784 7648.4917 40.806965
0.086024471 0.025096318 7597.918 40.854492
0.11277249 0.038087476 7648.7603 40.908527
0.11590195 0.039143454 7698.8042 40.915363
0.11906451 0.040110774 7748.8936 40.922688
0.12317592 0.040885836 7798.9126 40.932453
0.12708822 0.041558012 7849.3604 40.942871
0.13123432 0.042383015 7899.835 40.955242
0.13666993 0.043576788 7950.0815 40.972656
0.1420601 0.044895966 8000.3921 40.991699
0.14795688 0.046456199 8050.6606 41.015301
0.1541156 0.04812881 8100.6929 41.042969
0.16065624 0.050016332 8150.7349 41.077312
0.16682687 0.051847823 8201.1494 41.114582
0.17464024 0.05419983 8251.1816 41.17041
0.18196234 0.056478456 8301.3633 41.234375
0.18982814 0.058905393 8351.4004 41.316895
0.19864495 0.061634101 8401.418 41.431805
0.20849513 0.064685553 8451.6924 41.591473
0.21835762 0.067705765 8501.8896 41.782715
0.22763178 0.070659436 8552.1885 41.995281
0.23728332 0.073724031 8602.2227 42.232258
0.24761274 0.07708101 8652.4238 42.499512
0.25782254 0.080475807 8702.6221 42.767578
0.26844636 0.083991468 8752.9297 43.038898
0.28027806 0.087959036 8803.1094 43.330566
0.29231048 0.092043385 8853.3232 43.609863
0.3059442 0.09667547 8903.4873 43.902344
0.32061824 0.10173234 8953.5781 44.193195
0.33619249 0.10717236 9003.6523 44.475422
0.35422948 0.11356845 9053.7275 44.772625
0.37522617 0.12109844 9103.8818 45.077801
0.40081775 0.13057159 9154.0039 45.406086
0.43398511 0.14323764 9204.1553 45.765301
0.48175886 0.16239272 9254.1748 46.17757
0.58513075 0.20869821 9204.1289 46.756023
0.60044628 0.21620648 9153.918 46.810059
0.61058229 0.22122064 9103.9053 46.84082
0.61816806 0.22507837 9053.5732 46.861652
0.62472898 0.22837074 9002.8652 46.877766
0.63038504 0.23128094 8952.3242 46.890625
0.63555259 0.23389424 8901.8203 46.901367
0.64011782 0.23620024 8851.1768 46.910156
0.64445609 0.23844564 8800.2832 46.918133
0.64842099 0.2404986 8749.4404 46.924969
0.65241534 0.24253918 8698.0527 46.931316
0.65796536 0.24534696 8647.6777 46.937824
0.6616075 0.24723415 8595.6045 46.941406
0.66454059 0.24878332 8544.1279 46.944172
0.66766614 0.25038701 8492.709 46.946941
0.67086256 0.25205904 8439.291 46.949707
0.67350191 0.25343078 8386.2275 46.951984
0.67607456 0.2547861 8334.5781 46.954102
0.67872512 0.25619081 8283.3662 46.956219
0.68126625 0.25746971 8231.8594 46.958172
0.68374693 0.25873646 8177.9854 46.959961
0.68614995 0.25999862 8124.2964 46.96175
0.68845636 0.26117972 8072.1543 46.963379
0.69048619 0.2622743 8022.0718 46.964844
0.69255048 0.26341087 7970.8911 46.966309
0.69449717 0.26442632 7920.0679 46.967609
0.69655943 0.2654855 7869.6724 46.968914
0.69860381 0.2665455 7814.897 46.970215
0.70064765 0.26766691 7760.6895 46.971516
0.70254982 0.26862949 7706.6553 46.972656
0.70444924 0.2696563 7650.6777 46.973797
0.70637888 0.27067682 7594.7832 46.974934
0.70808232 0.27159879 7541.4521 46.97591
0.70977277 0.27251029 7489.0635 46.976887
0.71166193 0.27344888 7432.7593 46.977863
0.71315509 0.27425817 7380.8569 46.97868
0.71504354 0.27524883 7322.2236 46.979656
0.71657538 0.27608967 7265.9604 46.980469
0.71819937 0.27694452 7210.5864 46.981281
0.71981961 0.27781704 7151.4248 46.982098
0.72141302 0.27869233 7090.4482 46.98291
0.72275358 0.27941692 7039.2925 46.983562
0.72408193 0.2801522 6985.7549 46.984211
0.72549415 0.28092235 6926.2861 46.984863
0.72695172 0.28168386 6864.2759 46.985516
0.72767335 0.28208306 6729.8774 46.98584
0.7280708 0.28226066 6305.9146 46.986004
0.72854698 0.28228486 5222.1548 46.986164
0.72924268 0.28222004 3406.2292 46.986328
0.73035187 0.28249246 1295.0106 46.986492
0.73199421 0.28363916 -472.41226 46.986652
0.73413408 0.28560242 -1536.9325 46.986816
0.73661304 0.28761378 -1918.5946 46.98698
0.73922485 0.28903973 -1815.7856 46.987141
0.74177623 0.28988618 -1442.7776 46.987305
0.74412781 0.29054016 -959.91199 46.987469
0.74620646 0.29150367 -494.69611 46.987629
0.74796218 0.29328081 -255.84477 46.987793
0.74930674 0.29603952 -484.19598 46.987957
0.75009811 0.29911363 -1115.0037 46.988117
0.75020808 0.30136973 -1637.9115 46.988281
0.74962968 0.30255073 -1539.2819 46.988445
0.74851459 0.30359021 -814.94183 46.988605
0.74710363 0.30522797 111.1918 46.98877
0.74562281 0.307078 851.71332 46.988934
0.74423587 0.30838522 1282.1833 46.989094
0.74305755 0.30906481 1440.7795 46.989258
0.74165595 0.30970821 1215.1213 46.989582
0.741561 0.31013814 878.20471 46.989746
0.74190199 0.31134972 421.69046 46.98991
0.7426604 0.31344235 46.648548 46.99007
0.74542153 0.31621596 269.09189 46.990398
0.74741977 0.31631094 511.73322 46.990559
0.74973875 0.31682581 420.51199 46.990723
0.7522763 0.31825268 -16.808973 46.990887
0.75495702 0.32016486 -576.97656 46.991047
0.75769895 0.3219485 -1006.6566 46.991211
0.7603718 0.32334629 -1166.1184 46.991375
0.76282984 0.32445633 -1088.526 46.991535
0.76497835 0.32562888 -891.41907 46.991699
0.76677269 0.32736814 -587.88263 46.991863
0.76817316 0.32988524 -95.961891 46.992023
0.76915187 0.3325831 501.95712 46.992188
0.76974148 0.33433047 872.22009 46.992352
0.77004606 0.33452591 748.05676 46.992512
0.77017576 0.33363792 247.13219 46.992676
0.77019256 0.33255351 -255.45776 46.99284
0.77013892 0.33186585 -512.70581 46.993
0.77026135 0.33122212 -432.44894 46.993488
0.77061391 0.33024055 -148.64645 46.993652
0.77114934 0.32914975 392.45667 46.993816
0.7718522 0.3285937 991.79211 46.993977
0.77273834 0.32867756 1254.5383 46.994141
0.77385956 0.32901502 970.03699 46.994305
0.77525091 0.32928768 367.38785 46.994465
0.77689266 0.3294808 -122.53483 46.994629
0.77872568 0.32970122 -315.7478 46.994793
0.78266263 0.33060357 -420.39001 46.995117
0.78651232 0.33243805 -337.45691 46.995441
0.78844804 0.33298257 -55.693768 46.995605
0.79044622 0.33319482 205.65588 46.99577
0.79415524 0.33450878 0.39655343 46.996094
0.79558164 0.33577329 -271.33063 46.996258
0.79665339 0.33712465 -334.05176 46.996418
0.79738259 0.3384456 -183.3624 46.996582
0.79779643 0.33962783 -39.120331 46.996746
0.79798651 0.34068292 -189.57416 46.99707
0.79802781 0.3406359 -282.18076 46.997234
0.79981363 0.33944488 -203.94737 46.997883
0.80064636 0.33966759 -0.17122145 46.998047
0.80162972 0.34015819 403.74976 46.998211
0.80276728 0.34074551 883.24652 46.998371
0.80401677 0.3414011 1170.0334 46.998535
0.80533344 0.34210938 1071.156 46.998699
0.8067379 0.34277287 648.75677 46.998859
0.80829853 0.34337685 147.42892 46.999023
0.81007111 0.34406608 -232.29201 46.999187
0.81204772 0.34490386 -453.42892 46.999348
0.8141076 0.34581432 -575.50397 46.999512
0.81609434 0.34679773 -629.45123 46.999676
0.81791681 0.34800655 -571.66138 46.999836
0.81952322 0.34952769 -359.2562 47
0.82085556 0.35123324 -74.045509 47.000164
0.82190871 0.35290787 76.478294 47.000324
0.82276809 0.35436636 -44.722492 47.000488
0.82352024 0.35544178 -326.01694 47.000652
0.82418048 0.35600317 -507.8028 47.000813
0.82507306 0.35610127 -301.95303 47.001141
0.82538825 0.35609707 -182.3158 47.001301
0.82575077 0.35615364 -95.955261 47.001465
0.82620919 0.3562583 95.272743 47.001629
0.82679194 0.35638642 446.78363 47.001789
0.82749879 0.35649559 809.72882 47.001953
0.82830632 0.3565599 947.1001 47.002117
0.82921356 0.35664129 774.90149 47.002277
0.8302753 0.35685319 457.40372 47.002441
0.83153558 0.35723695 225.78195 47.002605
0.83296311 0.35779589 125.54727 47.002766
0.83449286 0.35857141 8.3709545 47.00293
0.83608103 0.35955569 -228.24365 47.003094
0.83770394 0.36059558 -485.29614 47.003254
0.83934468 0.36151445 -594.80579 47.003418
0.84099919 0.36231178 -538.0354 47.003582
0.84265459 0.36316159 -454.06937 47.003742
0.84649956 0.36685553 -400.06055 47.00423
0.84719801 0.36802959 -122.04385 47.004395
0.84771484 0.36880144 227.96954 47.004559
0.84805208 0.36907068 439.2355 47.004719
0.84815609 0.36881489 236.62267 47.005047
0.84810746 0.36872828 85.582764 47.005207
0.84812433 0.36875102 23.437233 47.005371
0.8485291 0.36908981 -42.623558 47.005695
0.84979296 0.36965856 8.0384493 47.006023
0.85052079 0.36985543 172.27435 47.006184
0.85119557 0.36988607 336.42053 47.006348
0.85284376 0.36946067 207.26385 47.006672
0.85388821 0.36933246 -46.448051 47.006836
0.8549723 0.3696025 -232.54575 47.007
0.85911971 0.37590638 -178.87302 47.007813
0.85983831 0.37664345 -4.1864791 47.007977
0.86042887 0.37687761 173.08568 47.008137
0.86101997 0.37632743 75.96788 47.008465
0.86105609 0.37595803 -101.52481 47.008625
0.86097693 0.37581703 -157.84779 47.008789
0.86085325 0.37596408 -72.558197 47.008953
0.86077869 0.37626451 18.792835 47.009113
0.86092579 0.37651005 -69.755966 47.009441
0.86118609 0.37590057 65.435486 47.009766
0.86135077 0.37551406 190.86588 47.00993
0.86201274 0.37502688 93.632629 47.010254
0.86252356 0.37493879 33.308521 47.010418
0.86307144 0.37501591 101.19014 47.010578
0.86358035 0.37539092 225.70265 47.010742
0.86448938 0.37720981 128.47063 47.011066
0.86495435 0.37838337 -42.361713 47.01123
0.86545962 0.37942806 -124.10749 47.011395
0.86758631 0.38051406 -224.33687 47.012043
0.86784285 0.38026866 -157.95975 47.012207
0.86796045 0.37990543 20.201967 47.012371
0.86798012 0.37949148 175.1848 47.012531
0.86780494 0.37898836 29.541842 47.012859
0.86761916 0.37903917 -137.06406 47.01302
0.86737031 0.37920496 -199.17012 47.013184
0.8668704 0.37922782 -68.87149 47.013508
0.86676908 0.37887502 -5.9155521 47.013672
0.8668322 0.37836301 72.341522 47.013836
0.86705458 0.377882 210.37363 47.013996
0.86738038 0.37758937 372.56976 47.01416
0.86774915 0.3775461 454.53967 47.014324
0.86811709 0.37774321 387.08728 47.014484
0.86846238 0.37814516 212.5715 47.014648
0.86879122 0.37870321 49.246014 47.014812
0.86910558 0.37935141 -19.322552 47.014973
0.86965591 0.38085815 -127.23127 47.015461
0.86971641 0.3809534 -232.94037 47.015625
0.87000364 0.38078779 -134.84898 47.016113
0.86982322 0.3796998 -7.3944778 47.016766
0.8695901 0.37927586 161.50139 47.016926
0.86934572 0.37896326 243.136 47.01709
0.86890161 0.37857732 100.24361 47.017414
0.86883831 0.37904462 226.36241 47.018555
0.8691833 0.37964705 136.3868 47.018879
0.86933368 0.38006848 -114.29074 47.019043
0.86950022 0.38056082 -331.33087 47.019207
0.86966598 0.38102213 -398.02408 47.019367
0.86981082 0.38134676 -335.15723 47.019531
0.86993861 0.38148582 -239.26283 47.019695
0.87005502 0.38145229 -153.61774 47.019855
0.8701492 0.38128221 -36.75301 47.02002
0.87018782 0.38100731 143.06387 47.020184
0.87014049 0.38066664 320.51578 47.020344
0.87000018 0.38031441 374.52298 47.020508
0.86977673 0.38000515 255.53008 47.020672
0.86949641 0.37977737 46.75906 47.020832
0.86919332 0.37963423 -112.94408 47.020996
0.86830664 0.37933889 -58.376175 47.021484
0.86820555 0.37909135 57.653633 47.021809
0.86833495 0.37901378 160.16727 47.021973
0.86850625 0.37898493 242.287 47.022137
0.86887383 0.37918866 112.51031 47.022461
0.86906809 0.3794893 -32.561497 47.022625
0.86924672 0.37990183 -106.82693 47.022785
0.86947811 0.38069463 -28.528414 47.023113
0.86958748 0.38085568 -127.41251 47.023602
0.86961353 0.38067627 -70.520958 47.023926
0.86954635 0.38041899 -13.458958 47.02425
0.86930126 0.37975213 67.537827 47.024578
0.86914444 0.37928259 181.5981 47.024738
0.86896271 0.37881303 247.3436 47.024902
0.8687672 0.3784349 184.37085 47.025066
0.86858457 0.37823051 16.184866 47.025227
0.86843312 0.37824821 -146.46828 47.025391
0.86832333 0.37847623 -212.81419 47.025555
0.8682636 0.37918189 -134.77278 47.025879
0.8683185 0.3793931 -82.54628 47.026043
0.8684355 0.3794001 2.5649478 47.026203
0.86861891 0.37923148 144.99475 47.026367
0.86884171 0.37899286 285.1806 47.026531
0.86922032 0.37879381 174.31566 47.026855
0.86933804 0.37897211 -44.27145 47.02702
0.86941028 0.37934074 -209.03773 47.02718
0.86934406 0.38115016 -135.46021 47.027832
0.86925429 0.38120353 -43.070259 47.027996
0.8691228 0.38103628 91.41024 47.028156
0.86897427 0.38071412 195.35789 47.02832
0.8687672 0.37988517 56.604412 47.028645
0.86870039 0.37947848 -97.81736 47.028809
0.86862171 0.3791413 -176.85153 47.028973
0.86844349 0.37886482 -103.33983 47.029297
0.86835045 0.37913439 -18.580688 47.029621
0.86837369 0.37934786 40.874229 47.029785
0.86846173 0.37955052 116.21919 47.029949
0.86887586 0.3802048 66.13298 47.030437
0.86897367 0.38041249 -0.84158641 47.030598
0.8689816 0.37989184 -149.62338 47.031414
0.86893982 0.37966797 -232.01239 47.031574
0.86872244 0.3794812 -138.66008 47.032227
0.86866385 0.37956205 -52.188503 47.032391
0.86862063 0.37959343 90.54705 47.032551
0.86858094 0.37951842 240.89279 47.032715
0.86853451 0.37931585 308.04953 47.032879
0.86848569 0.37901527 244.33621 47.033039
0.86844325 0.37869325 96.612358 47.033203
0.86841577 0.37845415 -39.98777 47.033367
0.86841983 0.37839714 -112.79077 47.033527
0.86877847 0.38013279 26.783001 47.034344
0.86876917 0.38024294 139.43729 47.034504
0.8687802 0.37995601 53.113678 47.034832
0.86879641 0.37965351 -77.694633 47.034992
0.86878145 0.37932578 -153.65569 47.035156
0.86851561 0.37887225 -77.942192 47.035969
0.86851561 0.37894699 52.492649 47.036133
0.86855072 0.37900585 159.29591 47.036297
0.86863261 0.379181 75.842262 47.036785
0.86855435 0.37895989 5.3647389 47.037273
0.86855078 0.37865874 -71.477158 47.037434
0.86857158 0.37830341 -136.68747 47.037598
0.86865127 0.3777495 -82.739899 47.038086
0.86865014 0.37897405 -21.862524 47.038574
0.86865366 0.37954172 57.0275 47.038738
0.86865425 0.37997943 130.08313 47.038898
0.86853951 0.37985963 -4.1298237 47.039387
0.86850452 0.37940651 -68.962471 47.039551
0.8685692 0.378095 -121.87746 47.040039
0.86858076 0.37817374 -62.390694 47.040363
0.86857682 0.37856546 44.873138 47.040527
0.86856383 0.37908384 147.8765 47.040691
0.86852431 0.38035911 26.094534 47.04118
0.86850214 0.38044778 -46.71925 47.04134
0.86840135 0.38005391 -129.87361 47.041668
0.86834782 0.37922332 -193.69197 47.041992
0.86836356 0.37882242 -127.36588 47.042156
0.86840463 0.37851128 2.8185959 47.042316
0.86847043 0.37831619 120.13393 47.04248
0.86876833 0.37871778 62.885323 47.043133
0.86874187 0.37932166 -14.970172 47.043457
0.8686918 0.37950587 -104.19298 47.043621
0.86863953 0.37954539 -161.32591 47.043781
0.8685348 0.3792364 -70.379707 47.044109
0.86848462 0.3789705 -8.7696495 47.04427
0.86842358 0.3779498 81.459579 47.044922
0.86829513 0.37801191 8.7199144 47.04541
0.86882937 0.37959075 88.021912 47.046875
0.8686347 0.37871164 24.388929 47.047199
0.86842912 0.37805626 -40.415955 47.047527
0.86844271 0.37951168 61.348778 47.048504
0.86846244 0.37978715 137.38966 47.048664
0.86837965 0.37877721 67.236092 47.04948
0.86838806 0.37847337 4.3594279 47.049641
0.86841476 0.37828565 -83.017174 47.049805
0.86846 0.37823543 -139.45486 47.049969
0.86857271 0.37857118 -59.903923 47.050293
0.86861271 0.37893984 -2.3928397 47.050457
0.86860305 0.3804816 82.182686 47.051105
0.86836469 0.37974069 10.260517 47.051594
0.8685022 0.38024643 60.848217 47.053059
0.86854333 0.3802121 3.9969368 47.053387
0.8685413 0.37794536 -58.126961 47.054363
0.86840004 0.37906119 11.718991 47.054688
0.86817944 0.38034633 79.864609 47.0555
0.86829156 0.37858242 -9.1992292 47.055988
0.86848658 0.38015434 47.710926 47.057293
0.86836547 0.37926525 -21.444656 47.057781
0.86837673 0.37749565 38.542065 47.05843
0.86834741 0.37975302 -54.393677 47.05957
0.86827618 0.37916091 7.6554494 47.060059
0.8682127 0.37901092 -43.183632 47.065594
0.86835575 0.37926611 9.4361105 47.066406
0.86831415 0.37896025 -53.527298 47.067383
0.86818731 0.37885755 20.051565 47.068035
0.86823523 0.37877005 -37.756016 47.069012
0.86829829 0.37924805 21.325401 47.070477
0.86821902 0.37903413 -34.039639 47.070965
0.86814207 0.37861764 25.788929 47.074871
0.86817998 0.37847227 -54.739128 47.075359
0.86825389 0.37953538 -0.39022002 47.076336
0.86830795 0.37936348 69.711159 47.082844
0.86824733 0.37939045 -3.4598732 47.083332
0.86819351 0.37866628 51.107788 47.084637
0.86820161 0.37931797 -12.065487 47.085773
0.86817509 0.37933406 47.618103 47.087238
0.86817628 0.37926418 -7.5853324 47.087891
0.86824179 0.3782514 57.13953 47.089031
0.86823106 0.37953427 -3.9582224 47.08968
Data Acquisition max load Time: 48.035645 s 4/5/2016 2:16:48 PM
Stroke Strain Load Time
in in/in lbf s
0.52428466 0.18053049 9267.6924 46.460773
0.73661304 0.28761378 -1918.5946 46.98698