## input
MTS793¦MPT¦ENU¦1¦2¦.¦/¦:¦1¦0¦0¦A
Data Acquisition level data Time: 30.498535 s 4/5/2016 4:25:18 PM
Stroke Strain Load Time
in in/in lbf s
0.00025204406 0.0013505683 45.960079 0.43489584
0.00055199931 0.0013855104 96.019524 0.67903644
0.00074056053 0.0014247503 146.02661 0.93115234
0.00099230744 0.0014656484 196.08504 1.1863607
0.0012386966 0.0015150338 246.10164 1.4303385
0.0014551587 0.0015482801 296.16916 1.6839193
0.0017019166 0.0015954862 346.32974 1.9370117
0.0019486847 0.0016382928 396.39111 2.1832683
0.0022647572 0.0016759664 446.45996 2.4401042
0.0025087874 0.0017159206 496.48389 2.6809895
0.0027636515 0.001758088 546.55676 2.9283855
0.00298667 0.0018032962 596.63922 3.188802
0.0032654472 0.0018438548 646.64307 3.4316406
0.0035204212 0.0018820644 696.68616 3.6761067
0.0037594445 0.0019261242 746.79156 3.9348958
0.0039843586 0.0019653102 796.9035 4.1816406
0.0042662909 0.0020044497 846.94287 4.4287109
0.0045057111 0.0020459394 896.94867 4.6879883
0.0047405851 0.0020904029 947.16632 4.931478
0.0050256499 0.002133223 997.2132 5.1787109
0.0052504237 0.0021708547 1047.2137 5.434896
0.0055401414 0.0022231671 1097.2305 5.6827798
0.0058071967 0.002278365 1147.2849 5.9391274
0.0060448367 0.0023204095 1197.4707 6.1860352
0.0062892465 0.0023591761 1247.4739 6.4331055
0.0065411804 0.0024028886 1297.589 6.6855469
0.0068042399 0.0024474841 1347.7192 6.9368491
0.0070540812 0.0024873277 1397.7323 7.1811523
0.007344353 0.0025300493 1447.759 7.4388022
0.0076350137 0.0025675609 1497.8755 7.6858726
0.0078670681 0.0026138821 1547.9637 7.9337564
0.0080864597 0.0026466148 1598.0231 8.1907549
0.0083779609 0.0026923241 1648.0372 8.4363604
0.0086132037 0.0027287938 1698.0667 8.680501
0.0088766431 0.0027702963 1748.1418 8.9388018
0.0091578756 0.0028198732 1798.1632 9.1888018
0.0094305677 0.002860172 1848.261 9.4326172
0.0096561685 0.0029020214 1898.2618 9.6889648
0.009944248 0.0029472832 1948.2917 9.933919
0.010214642 0.0029864381 1998.3485 10.181804
0.010481544 0.0030264179 2048.4526 10.439128
0.010710708 0.0030739582 2098.4561 10.684896
0.010965819 0.0031103725 2148.5596 10.940593
0.011234513 0.003150672 2198.7034 11.19043
0.011493482 0.0031905659 2248.7932 11.435384
0.011764258 0.0032348263 2298.8628 11.694336
0.012020533 0.0032748422 2348.9119 11.939941
0.012293451 0.0033229559 2398.9956 12.186035
0.012533117 0.0033641662 2449.1289 12.442708
0.012841227 0.0034082907 2499.1702 12.688965
0.013085403 0.0034425966 2549.1978 12.937825
0.013401934 0.0034882093 2599.2773 13.194499
0.013627506 0.0035298234 2649.345 13.439778
0.013979137 0.0035753492 2699.3518 13.696614
0.014196121 0.0036155954 2749.3645 13.942708
0.01453797 0.0036577464 2799.4739 14.190267
0.014779441 0.0037021299 2849.6125 14.444661
0.015091055 0.0037406497 2899.7002 14.695964
0.015339974 0.0037848067 2949.814 14.943848
0.015675576 0.0038282068 2999.8638 15.201172
0.015930641 0.003868083 3049.9346 15.446614
0.016215105 0.0039098454 3099.9951 15.703776
0.016462877 0.0039529065 3150.1838 15.951985
0.016776929 0.0039960551 3200.2036 16.19808
0.017043954 0.0040374929 3250.2422 16.452148
0.017350065 0.004080974 3300.3337 16.701986
0.017648121 0.0041214926 3350.4341 16.946451
0.017893087 0.0041652853 3400.4895 17.205404
0.018174149 0.0042125946 3450.6196 17.449707
0.018434646 0.0042535476 3500.6401 17.700195
0.018741997 0.0042935223 3550.7651 17.956543
0.019006582 0.0043334542 3600.8069 18.199869
0.019263731 0.0043793712 3650.8208 18.449869
0.019529955 0.0044188136 3700.8872 18.70752
0.019865872 0.004463661 3750.9192 18.947754
0.020121092 0.0045241714 3800.9429 19.20524
0.020401375 0.0045700958 3851.0071 19.454752
0.020654479 0.0046095303 3901.0288 19.700684
0.02096531 0.0046542888 3951.0303 19.951334
0.021256769 0.0046957205 4001.1326 20.204916
0.021549707 0.00474214 4051.2422 20.453125
0.021825982 0.0047894088 4101.293 20.704916
0.022106674 0.0048270547 4151.3418 20.956055
0.022414045 0.0048680259 4201.4419 21.202311
0.022655344 0.0049057961 4251.4697 21.456869
0.022965686 0.0049554552 4301.5796 21.704264
0.023244513 0.004992702 4351.6533 21.953125
0.023549121 0.0050404957 4401.6582 22.207031
0.023811411 0.005083384 4451.8745 22.455566
0.024117718 0.0051303487 4502.0107 22.707682
0.024406809 0.0051772995 4552.0654 22.960449
0.024720062 0.0052259155 4602.1504 23.206381
0.024984423 0.0052684578 4652.1709 23.45817
0.025320144 0.0053153504 4702.3301 23.709146
0.025574896 0.005368358 4752.3398 23.95459
0.025954518 0.0054170066 4802.3569 24.212076
0.026232906 0.0054755006 4852.3789 24.460449
0.026617806 0.0055321921 4902.3857 24.708334
0.026935456 0.0055934414 4952.459 24.963217
0.027354935 0.0056736413 5002.5762 25.2111
0.027769756 0.0057680705 5052.6104 25.465332
0.028232113 0.0058922363 5102.791 25.718588
0.028795147 0.0060444889 5152.8599 25.973145
0.029730748 0.0063454891 5203.042 26.233561
0.031487305 0.00704594 5253.0586 26.517904
0.036176201 0.0091799218 5303.0674 26.854654
0.049129739 0.015258229 5353.1577 27.252604
0.067373469 0.023592968 5403.2251 27.592773
0.086650886 0.031703483 5453.3198 27.878744
0.10606828 0.039446492 5503.3506 28.136719
0.12770657 0.047849171 5553.3716 28.401041
0.15261738 0.057550594 5603.4663 28.67627
0.19702615 0.0759845 5653.5127 29.084473
0.22543211 0.089521036 5603.5083 29.273764
0.23327184 0.093497969 5553.0083 29.310709
0.23939702 0.096588694 5502.876 29.334799
0.24464923 0.099312589 5452.7275 29.352701
0.24939482 0.10179336 5402.3413 29.367025
0.25379199 0.10406575 5351.5732 29.378744
0.25786275 0.10624 5301.5435 29.388834
0.26173085 0.1082458 5250.4961 29.397299
0.26560146 0.11019113 5198.9707 29.404947
0.2691077 0.11208394 5148.7212 29.411783
0.27253962 0.11386858 5097.6094 29.417807
0.27583936 0.11563134 5046.0161 29.42334
0.27897498 0.117294 4995.3638 29.428223
0.28206837 0.11892158 4945.0483 29.432779
0.28525597 0.12057874 4894.9771 29.436686
0.28824428 0.12217148 4844.7563 29.439779
0.29078847 0.1235458 4794.3594 29.442057
0.29352641 0.12495457 4743.1963 29.444336
0.29587764 0.12626094 4688.8198 29.446289
0.29919359 0.1279937 4636.812 29.448893
0.30127379 0.12917347 4582.8188 29.450521
0.30364236 0.13042942 4531.1348 29.452311
0.30613461 0.13176614 4478.9146 29.454102
0.30866373 0.13313663 4423.6387 29.455893
0.31098989 0.13442694 4370.9834 29.45752
0.31345877 0.13571818 4315.4644 29.459146
0.31541926 0.13677979 4261.7979 29.460449
0.31746832 0.1379142 4211.6484 29.461752
0.31953424 0.13904314 4159.3516 29.463053
0.32139862 0.14006355 4101.689 29.464193
0.32355237 0.14124049 4045.7622 29.465494
0.32546753 0.14233525 3989.4578 29.466635
0.32719797 0.14325395 3938.2292 29.467611
0.32865816 0.14407264 3886.407 29.468424
0.3304297 0.14509766 3827.897 29.4694
0.33131513 0.1456029 3775.8982 29.469889
0.33161035 0.14586188 3712.5469 29.470053
0.33193332 0.1461599 3534.709 29.470215
0.33231738 0.14615053 3190.4336 29.470377
0.3327868 0.14564462 2722.3186 29.470541
0.33335689 0.14525478 2233.0212 29.470703
0.33403444 0.14581834 1792.5968 29.470865
0.33481947 0.14731897 1414.6669 29.471029
0.33570638 0.14915001 1086.1609 29.471191
0.33667335 0.15092331 783.11475 29.471354
0.33769375 0.15219724 488.18918 29.471518
0.33875483 0.15225013 210.51767 29.47168
0.3398473 0.15107149 -40.557377 29.471842
0.34094465 0.14962704 -286.11816 29.472006
0.34199753 0.14867364 -530.46552 29.472168
0.34294158 0.14809099 -704.0191 29.47233
0.34427518 0.1478031 -581.03052 29.472656
0.34463161 0.14858432 -375.93057 29.472818
0.34482071 0.14991148 -189.66988 29.472982
0.34488028 0.15176341 -55.182327 29.473145
0.34483191 0.15409172 28.607515 29.473307
0.34468704 0.15639821 79.426926 29.473471
0.3442696 0.1583595 157.36102 29.473795
0.34408018 0.156856 211.30629 29.474121
0.34414235 0.1556991 279.09103 29.474283
0.34433889 0.15499616 377.99652 29.474447
0.34472093 0.15509866 443.19354 29.474609
0.34614357 0.1575246 302.45126 29.474936
0.34716621 0.15965898 141.03307 29.475098
0.34837279 0.16191231 -18.301764 29.47526
0.34972152 0.16340657 -136.9577 29.475424
0.35114986 0.16365997 -200.00223 29.475586
0.35547531 0.16117965 -130.22847 29.476074
0.35682538 0.16076352 -39.407143 29.476236
0.36006293 0.16562901 -160.54076 29.476725
0.3607944 0.16791712 -269.35977 29.476889
0.36215496 0.17162767 -186.4362 29.477377
0.36242461 0.17127582 -90.584854 29.477539
0.36263275 0.17060183 4.6140776 29.477701
0.36281255 0.17011441 97.425667 29.477865
0.36299863 0.1700193 168.79701 29.478027
0.3634654 0.17120557 112.52823 29.478354
0.36380649 0.17233033 28.992908 29.478516
0.36544046 0.17532583 133.95775 29.479004
0.36882252 0.17575581 71.428665 29.479654
0.369856 0.17547241 17.750031 29.479818
0.37089664 0.17538066 -50.41711 29.47998
0.37189409 0.17586368 -125.37529 29.480143
0.37597659 0.18262556 -189.7077 29.481283
0.37603205 0.18148208 -102.94831 29.481934
0.37595096 0.18180181 -29.052557 29.482096
0.37589473 0.18231809 75.824524 29.48226
0.37590125 0.182831 183.24448 29.482422
0.3759889 0.18315256 247.00662 29.482584
0.37676272 0.18264942 154.90785 29.483072
0.37848064 0.18089376 89.489998 29.483561
0.38061893 0.18271841 35.608948 29.484049
0.38188484 0.18537958 -71.055046 29.484375
0.38235778 0.1863351 -180.70656 29.484537
0.38271502 0.18679431 -286.5545 29.484701
0.38297018 0.18680266 -339.52118 29.484863
0.38320801 0.18644501 -273.39685 29.485189
0.38319576 0.18640028 -210.1226 29.485352
0.38309443 0.18647389 -142.32437 29.485514
0.38292497 0.18666027 -59.435665 29.485678
0.38272658 0.18691221 40.128773 29.48584
0.38253668 0.18712792 135.48015 29.486002
0.38238361 0.18721467 198.3477 29.486166
0.38224623 0.18624295 269.54126 29.486654
0.38253692 0.18437615 192.01672 29.487143
0.38279876 0.18427411 76.758842 29.487305
0.38317358 0.18468739 -24.699625 29.487467
0.38364139 0.18553807 -92.842216 29.487631
0.3846989 0.18754566 -173.02916 29.487955
0.38603806 0.18910457 -100.77636 29.488607
0.38567156 0.18878473 -40.236752 29.48942
0.38540635 0.18889748 27.461979 29.489584
0.38510293 0.1890167 81.031021 29.489746
0.38443166 0.18878694 170.80872 29.490072
0.38353431 0.18649469 85.359207 29.490723
0.3835578 0.18609744 22.502581 29.490885
0.38582572 0.18994452 -40.004951 29.492514
0.38441259 0.1893864 53.317661 29.493979
0.38395545 0.18818815 106.9359 29.494467
0.38419077 0.18753709 38.652855 29.495279
0.38535061 0.19040473 -26.896128 29.496256
0.38570258 0.19006567 -89.055725 29.496744
0.38478616 0.18911926 -18.555586 29.497559
0.38423547 0.18906029 58.0499 29.498047
0.38401759 0.18863519 119.02397 29.498373
0.3843109 0.18792075 53.937164 29.49935
0.38462925 0.18886709 -21.761683 29.499674
0.38510558 0.19054861 -72.901436 29.500326
0.38459384 0.18944667 -18.557381 29.501627
0.38450992 0.18939967 36.314415 29.501791
0.38435024 0.18923312 113.93451 29.502115
0.38422441 0.18835065 24.99041 29.50293
0.38421065 0.18834054 -28.215115 29.503092
0.38428584 0.18955016 22.318323 29.506186
0.38424259 0.18915814 -38.054573 29.507486
0.38413751 0.18950728 13.891623 29.510092
0.38460779 0.19019841 -37.122604 29.512695
0.38417065 0.18949871 17.459211 29.514648
0.38442755 0.18961422 -43.637115 29.515463
0.38422269 0.18962544 11.062537 29.517578
0.38442111 0.18989351 -39.569149 29.519043
0.38424316 0.18962231 23.040737 29.520182
Data Acquisition max load Time: 30.505697 s 4/5/2016 4:25:18 PM
Stroke Strain Load Time
in in/in lbf s
0.19975971 0.0772193 5654.2383 29.105631
0.34371379 0.14770773 -720.12292 29.472494