## input
MTS793¦MPT¦ENU¦1¦2¦.¦/¦:¦1¦0¦0¦A
Data Acquisition level data Time: 47.35368 s 4/5/2016 4:19:45 PM
Stroke Strain Load Time
in in/in lbf s
9.5848001e-05 0.00053107686 89.920029 0.42122397
0.00030028052 0.00053669885 139.97751 0.67903644
0.0004064781 0.00055454485 190.09827 0.92561847
0.00049850484 0.00056606508 240.23305 1.1764323
0.00062846206 0.00057865412 290.50748 1.4311523
0.00072833878 0.0005956713 340.52725 1.6775717
0.00088186096 0.0006048904 390.60489 1.9249674
0.00096120249 0.0006232466 440.62445 2.1772461
0.0010622675 0.0006320753 490.81201 2.4269207
0.0012239136 0.00064814364 540.81927 2.6723633
0.001347007 0.00066644553 590.83081 2.9270833
0.0014178533 0.00067046704 640.86542 3.1743164
0.0015083331 0.00068736309 690.86713 3.419759
0.0016447366 0.00070737739 740.87354 3.6761067
0.001749938 0.00071782578 790.961 3.9251301
0.0019553667 0.00072847732 840.9693 4.1720376
0.002068592 0.00074714312 891.00928 4.4291992
0.0021823398 0.0007597073 941.11774 4.6739907
0.0023213942 0.00077593263 991.17963 4.9269204
0.0024294155 0.00078913115 1041.2418 5.1775718
0.0025755102 0.00080241961 1091.2533 5.4228516
0.0026828423 0.00081606 1141.3209 5.672689
0.0027554864 0.00082521554 1191.4017 5.9262695
0.0029309243 0.00084007398 1241.4021 6.1704102
0.003060254 0.0008592559 1291.4425 6.4301758
0.0031297812 0.000873891 1341.573 6.6795249
0.0032848811 0.00088291132 1391.6875 6.9233398
0.0034341826 0.0008964049 1441.7981 7.1736655
0.0035299 0.0009080809 1491.9103 7.4256186
0.0036485754 0.00092537061 1541.9799 7.671875
0.0037836449 0.00094308855 1592.0458 7.9293618
0.0038890638 0.00095896324 1642.076 8.177083
0.0040229727 0.00097155303 1692.0898 8.4210615
0.0041176351 0.00098356628 1742.2695 8.6818037
0.0042602341 0.00099404575 1792.272 8.9257813
0.0044000898 0.0010068434 1842.28 9.1775713
0.0044778436 0.0010242766 1892.2808 9.4314775
0.0046104644 0.00103442 1942.3663 9.6769209
0.0047545102 0.0010479433 1992.3757 9.9277344
0.0048446497 0.0010705043 2042.412 10.182129
0.0049484605 0.0010810196 2092.4248 10.426106
0.0050810706 0.0010983554 2142.4536 10.682292
0.0052529844 0.0011142609 2192.5144 10.930501
0.0053458614 0.0011281898 2242.6086 11.174968
0.005460347 0.0011385932 2292.7097 11.434407
0.0056426483 0.0011483309 2342.7522 11.680989
0.0057298015 0.0011663245 2392.8066 11.924968
0.0058752075 0.0011792474 2442.8147 12.183594
0.005992705 0.0011952696 2492.8638 12.430664
0.0061035333 0.0012054117 2542.8794 12.676595
0.0062434915 0.0012244002 2593.0994 12.933431
0.0063746036 0.0012340847 2643.2036 13.181641
0.0065168361 0.0012495865 2693.2473 13.436523
0.0065997248 0.0012640738 2743.2896 13.685059
0.0067507965 0.0012770572 2793.3733 13.930501
0.0068637249 0.0012897833 2843.3828 14.188313
0.006993467 0.0012985211 2893.4399 14.434733
0.007127081 0.001317705 2943.5103 14.678548
0.0072835949 0.0013322397 2993.5842 14.941081
0.0073863403 0.0013412393 3043.7124 15.185547
0.007528529 0.001357268 3093.7383 15.429362
0.0076443567 0.001375286 3143.9651 15.691243
0.0077943238 0.0013850757 3194.0103 15.9375
0.0078976639 0.0013970634 3244.0305 16.180502
0.008019207 0.0014136347 3294.105 16.435873
0.0081324736 0.001422276 3344.2034 16.685221
0.0082554948 0.0014394992 3394.2231 16.944986
0.0084027778 0.0014534743 3444.3337 17.19108
0.008514096 0.0014631157 3494.3496 17.434732
0.0086375577 0.0014806072 3544.3782 17.693033
0.0087603536 0.0014932287 3594.4404 17.943359
0.0088894581 0.0015066076 3644.6052 18.185221
0.0090194158 0.0015249362 3694.6289 18.445475
0.0091346903 0.0015335272 3744.6514 18.689127
0.0092765847 0.0015497289 3794.7383 18.934732
0.0094023719 0.0015635812 3844.8167 19.194336
0.0095384018 0.0015782951 3894.8335 19.441895
0.0096641183 0.001594105 3944.8774 19.689127
0.0097887479 0.0016075935 3994.8894 19.943521
0.0099188276 0.0016214644 4044.908 20.191732
0.010062646 0.0016367992 4094.9224 20.437662
0.010164623 0.0016519934 4144.9512 20.692871
0.01029458 0.0016660047 4195.0918 20.938639
0.010444996 0.0016768033 4245.21 21.191568
0.010531716 0.001695462 4295.2251 21.440918
0.010631735 0.0017110079 4345.4053 21.689615
0.010775329 0.0017260876 4395.459 21.947592
0.010928318 0.0017361846 4445.603 22.194498
0.011062578 0.0017517509 4495.6548 22.441244
0.01116648 0.0017661054 4545.6592 22.701986
0.011287462 0.0017756952 4595.7349 22.944986
0.011442674 0.0017909952 4645.7871 23.191895
0.01156475 0.0018035341 4695.8418 23.448893
0.011695507 0.0018205736 4745.9004 23.695475
0.011827493 0.001835517 4796.0264 23.94808
0.011954654 0.0018444267 4846.146 24.199219
0.01212628 0.0018645555 4896.186 24.44515
0.012218522 0.0018756127 4946.2041 24.703125
0.01233231 0.0018901441 4996.2129 24.946939
0.012496592 0.0019044606 5046.2676 25.192709
0.012642449 0.0019194132 5096.4189 25.450195
0.012767571 0.0019319303 5146.4434 25.698568
0.012878871 0.0019471749 5196.5225 25.943848
0.012995619 0.0019607269 5246.6431 26.201172
0.013215053 0.0019690497 5296.7065 26.449381
0.013301035 0.0019846887 5346.8135 26.692871
0.013465007 0.0020043165 5396.9409 26.954102
0.013604924 0.0020167765 5446.9883 27.199219
0.01373366 0.0020282001 5497.0146 27.453125
0.013902224 0.0020404265 5547.04 27.704752
0.014009098 0.0020658851 5597.105 27.948893
0.014186213 0.0020766603 5647.1479 28.200357
0.014330279 0.0020928897 5697.1636 28.456381
0.014499683 0.0021031129 5747.1655 28.70101
0.014602036 0.0021225051 5797.1836 28.95524
0.014781933 0.0021332435 5847.2241 29.20459
0.014922317 0.0021452566 5897.375 29.448893
0.015075174 0.0021686507 5947.4253 29.707846
0.015229433 0.0021814331 5997.6519 29.953775
0.015394718 0.0022010845 6047.7109 30.19808
0.015516325 0.0022220106 6097.7803 30.459799
0.015701804 0.0022457845 6147.8809 30.704264
0.01585971 0.0022660804 6197.9434 30.95459
0.015991 0.00228607 6247.9673 31.208822
0.016146285 0.0022990613 6298.0181 31.454264
0.016312601 0.0023226102 6348.0791 31.713053
0.016464617 0.0023396888 6398.1963 31.958984
0.016626326 0.0023638359 6448.2817 32.202801
0.016797349 0.0023849607 6498.4717 32.46468
0.016955491 0.0024082542 6548.4731 32.709797
0.017383689 0.0025187309 6598.5151 32.980145
0.01894895 0.0030345418 6548.168 33.13623
0.021914477 0.0036381043 6598.2778 33.194336
0.028413821 0.0056900317 6548.2314 33.341797
0.072013006 0.021982111 6498.0488 33.699055
0.074335873 0.023081908 6549.9224 33.712238
0.075123422 0.023391809 6600.5039 33.717609
0.076544434 0.023916021 6651.1411 33.72998
0.078927256 0.024720974 6701.3472 33.759602
0.082672179 0.025863852 6751.4404 33.832684
0.08749643 0.027093822 6801.7119 33.972656
0.091764539 0.028111812 6851.8013 34.15202
0.095768631 0.029096995 6901.8018 34.38216
0.099247791 0.029971231 6951.8037 34.615887
0.10273077 0.030880472 7001.8267 34.877766
0.10606086 0.031748667 7051.8774 35.129719
0.10942235 0.032650292 7101.9019 35.390949
0.11265657 0.033529837 7151.9155 35.641113
0.11612535 0.034535278 7201.999 35.908527
0.11960687 0.035519384 7252.0342 36.169598
0.12336396 0.036572713 7302.1235 36.430664
0.12713866 0.037609156 7352.1694 36.689777
0.13115779 0.038747646 7402.1831 36.956707
0.13529286 0.039865367 7452.2178 37.214031
0.13951464 0.041016817 7502.2876 37.464191
0.14393774 0.042208444 7552.3408 37.720539
0.14870386 0.043544754 7602.4629 37.988934
0.15322767 0.044792157 7652.5586 38.232098
0.15845481 0.046247609 7702.6357 38.499836
0.1632501 0.047624238 7752.6514 38.743164
0.16875923 0.049135491 7802.7676 39.001629
0.1744854 0.050731678 7852.8003 39.25993
0.18045279 0.052391034 7902.8555 39.517578
0.18696699 0.054161046 7952.8872 39.776855
0.19366468 0.055971481 8003.1216 40.033367
0.20087923 0.057911325 8053.2153 40.292156
0.20823565 0.059907008 8103.2329 40.543621
0.21663794 0.062160276 8153.438 40.813313
0.22490899 0.064416915 8203.5361 41.066406
0.23369744 0.066811405 8253.6895 41.320801
0.24364531 0.069524221 8303.7813 41.589355
0.25348321 0.07224974 8353.8066 41.842121
0.26478577 0.075346798 8403.9238 42.110676
0.27669722 0.07865423 8453.9531 42.378742
0.28983158 0.082215294 8503.9639 42.645672
0.30290008 0.085897543 8553.9902 42.897461
0.31955341 0.090523303 8603.999 43.189289
0.33758798 0.095211349 8654.1162 43.467285
0.35308418 0.099972039 8704.2061 43.70052
0.37140939 0.10607151 8754.4287 43.962566
0.39215556 0.11331359 8804.6328 44.239258
0.41764507 0.12249679 8854.6367 44.544758
0.44819242 0.13380854 8904.6885 44.861492
0.4952558 0.15204817 8954.7471 45.264324
0.64997077 0.22000933 8904.7197 46.068684
0.66937393 0.22950245 8854.5889 46.126953
0.68305862 0.23634249 8804.4004 46.16325
0.69289577 0.24128637 8754.2139 46.186523
0.70109522 0.24541765 8703.8867 46.204426
0.70798779 0.24892516 8653.292 46.218262
0.71421933 0.25206164 8602.5068 46.229816
0.71993273 0.25496298 8551.7959 46.239746
0.72675681 0.2584177 8501.0303 46.250324
0.73267049 0.26139286 8450.0723 46.257
0.73724192 0.26376742 8399.2393 46.261555
0.74125993 0.26582855 8346.1279 46.265301
0.74505943 0.26779062 8291.6611 46.268719
0.74864209 0.26960757 8239.9063 46.271809
0.75217742 0.27141351 8187.4341 46.274738
0.75526494 0.27305341 8134.6655 46.277344
0.75841641 0.27461562 8083.1372 46.279785
0.76154327 0.27624783 8032.2114 46.282227
0.76452631 0.27781433 7978.4331 46.284504
0.76722366 0.27918428 7925.6807 46.286457
0.76962817 0.28048179 7875.2739 46.28825
0.77216399 0.28181735 7823.2466 46.290039
0.77486438 0.28316635 7770.0991 46.291828
0.77725297 0.28444198 7715.7061 46.293457
0.77973217 0.28573734 7661.375 46.295086
0.7820164 0.28694353 7607.7456 46.296551
0.78403354 0.28802401 7557.042 46.297852
0.78612727 0.28914946 7505.8242 46.299152
0.78836083 0.29029468 7451.457 46.300457
0.79030508 0.29132262 7398.1665 46.301594
0.79224533 0.2923691 7347.6343 46.302734
0.79430288 0.29342884 7291.3604 46.303875
0.79640245 0.2945309 7233.8286 46.305012
0.79820395 0.29549474 7180.5332 46.305988
0.79996806 0.29647434 7125.5479 46.306965
0.80190486 0.29745826 7067.6694 46.307941
0.80381918 0.29849383 7007.7427 46.308918
0.80543298 0.29936871 6952.5024 46.309734
0.80704284 0.30026343 6895.8262 46.310547
0.80878639 0.30116621 6836.0698 46.311359
0.81010437 0.30189425 6780.5381 46.312012
0.81117135 0.30245456 6699.9067 46.3125
0.81154901 0.30263078 6602.395 46.312664
0.81194097 0.302753 6277.4648 46.312824
0.81239182 0.30280289 5424.8989 46.312988
0.81300557 0.30292928 3885.4839 46.313152
0.81393993 0.30346903 1925.6937 46.313313
0.81534231 0.30482197 102.48701 46.313477
0.817267 0.30681995 -1156.7672 46.313641
0.81963789 0.30868691 -1753.4425 46.313801
0.82224673 0.31005582 -1812.2445 46.313965
0.82482839 0.31122005 -1531.437 46.314129
0.82718498 0.3125146 -1091.4797 46.314289
0.82922989 0.31401461 -631.43073 46.314453
0.8309384 0.31577262 -327.35745 46.314617
0.83227235 0.31784919 -407.72815 46.314777
0.83314568 0.31970885 -912.63824 46.314941
0.83345646 0.3202914 -1478.3857 46.315105
0.83315647 0.31945789 -1588.3121 46.315266
0.83229411 0.3184 -1071.5074 46.31543
0.8310132 0.31822646 -214.15794 46.315594
0.82953227 0.31895682 588.73096 46.315754
0.82809526 0.320133 1132.98 46.315918
0.82689267 0.32175177 1400.1908 46.316082
0.82548469 0.32550472 1312.9124 46.316406
0.82529557 0.32595748 1017.194 46.31657
0.82547742 0.32510599 575.09216 46.31673
0.82606572 0.32370284 139.06764 46.316895
0.8270877 0.32241094 -41.215813 46.317059
0.82855451 0.32159448 116.1037 46.317219
0.8304491 0.32179675 380.87976 46.317383
0.83520508 0.32666796 143.04546 46.317707
0.83785164 0.3299627 -336.90195 46.317871
0.84056211 0.33220223 -782.09674 46.318035
0.84322906 0.33298686 -1027.1965 46.318195
0.84790522 0.33140862 -904.38416 46.318523
0.84974664 0.33033726 -655.27289 46.318684
0.85120404 0.33045268 -254.52631 46.318848
0.8522594 0.33245733 274.59 46.319012
0.8529399 0.3358596 700.7951 46.319172
0.85345942 0.34151122 374.62534 46.3195
0.8534587 0.34219167 -116.73426 46.31966
0.85339665 0.34162357 -444.01813 46.319824
0.85334021 0.34048182 -547.05988 46.319988
0.85350668 0.33910733 -426.94104 46.320313
0.85383207 0.33955067 -191.57152 46.320477
0.8543278 0.34054145 248.77876 46.320637
0.85499042 0.34161216 792.38104 46.320801
0.85584116 0.34245959 1144.0858 46.320965
0.85692114 0.34321618 1043.7485 46.321125
0.85824531 0.3440966 548.84546 46.321289
0.85977787 0.34497193 5.1255655 46.321453
0.86147046 0.34547123 -305.69818 46.321613
0.86329931 0.345411 -400.42819 46.321777
0.86923492 0.34428889 -342.2305 46.322266
0.87119073 0.34447661 -90.193237 46.32243
0.87315732 0.34547454 172.93098 46.32259
0.87507743 0.34739473 254.08211 46.322754
0.87682068 0.34991905 84.417969 46.322918
0.87826633 0.35245693 -195.29305 46.323078
0.87934238 0.35442108 -349.41214 46.323242
0.88004178 0.35544485 -280.86877 46.323406
0.8804478 0.3555527 -124.3093 46.323566
0.88068706 0.35515076 -69.573402 46.32373
0.88086331 0.35480317 -143.99709 46.323895
0.88104355 0.35499254 -231.6936 46.324055
0.88339394 0.35966235 -48.340794 46.324871
0.88438147 0.35987073 266.98196 46.325031
0.88553524 0.36022663 676.20807 46.325195
0.88678271 0.36059225 987.80859 46.325359
0.88956767 0.36052868 720.52167 46.325684
0.89121258 0.36001042 283.09265 46.325848
0.8930437 0.35951462 -98.679688 46.326008
0.89498031 0.35959387 -341.09357 46.326172
0.89691561 0.36073917 -472.70963 46.326336
0.89879662 0.36298102 -530.18555 46.326496
0.90225571 0.36834991 -370.19348 46.326824
0.9036907 0.37000182 -172.77173 46.326984
0.90482694 0.37049052 -36.920372 46.327148
0.90629172 0.36942649 -295.98444 46.327473
0.90684593 0.369104 -490.24774 46.327637
0.90791899 0.37034756 -361.54868 46.327961
0.90844899 0.37145862 -198.67175 46.328125
0.90895647 0.37241071 -73.559921 46.328289
0.90939063 0.37311783 99.862778 46.328449
0.90975535 0.37375104 401.79324 46.328613
0.91018677 0.37443709 754.60162 46.328777
0.91085827 0.37505463 959.26196 46.328938
0.91184145 0.37530708 880.74072 46.329102
0.91306776 0.37502074 582.77332 46.329266
0.91440278 0.37430391 265.60922 46.329426
0.91577929 0.37353113 64.091393 46.32959
0.91721833 0.37326744 -65.934464 46.329754
0.91873306 0.37400606 -235.7626 46.329914
0.92031687 0.37583661 -439.45023 46.330078
0.9220143 0.37831408 -553.31421 46.330242
0.92589462 0.38242772 -415.1394 46.330566
0.93054926 0.3835634 -342.31461 46.331055
0.93143368 0.38380915 -140.7117 46.331219
0.93215078 0.38454908 151.48482 46.331379
0.93278104 0.38576671 367.86786 46.331543
0.93389803 0.3884106 249.88341 46.331867
0.93436867 0.38933399 89.633827 46.332031
0.93472666 0.38997617 2.0282757 46.332195
0.93553275 0.39080337 -69.101677 46.33252
0.93885821 0.39061391 121.14519 46.333008
0.94020182 0.39030933 285.18918 46.333172
0.9414773 0.39010274 353.76361 46.333332
0.94270062 0.3901732 264.94852 46.333496
0.94389558 0.39066762 56.972584 46.33366
0.9450562 0.39158648 -153.58032 46.33382
0.94620723 0.39277551 -268.15057 46.333984
0.9507916 0.39699671 -168.2467 46.334637
0.95185745 0.39776605 -24.014025 46.334797
0.95285934 0.39847359 129.83704 46.334961
0.95374739 0.39911878 191.50307 46.335125
0.95448071 0.39963874 114.57015 46.335285
0.95504814 0.39992467 -38.678635 46.335449
0.95545191 0.39996034 -146.03458 46.335613
0.95593894 0.39997968 -78.116104 46.335938
0.95753157 0.40108407 36.384621 46.33659
0.95811248 0.40103886 181.05562 46.33675
0.95872098 0.4008579 239.06888 46.336914
0.95932698 0.40066838 177.44122 46.337078
0.9599492 0.40064564 85.777908 46.337238
0.96202129 0.4024291 147.3102 46.337727
0.96272099 0.40332279 71.562614 46.337891
0.96344692 0.40410823 -63.666279 46.338055
0.96420252 0.40473038 -146.66815 46.338215
0.96571898 0.40561554 -88.787796 46.338543
0.9678967 0.40673867 48.703159 46.339191
0.96821284 0.40665606 174.69359 46.339355
0.96848017 0.40641075 36.672173 46.33968
0.9684484 0.40637374 -146.43866 46.339844
0.96839011 0.40628535 -252.55464 46.340008
0.96840125 0.40568122 -171.53061 46.340332
0.96854955 0.40530404 -89.615425 46.340496
0.96882975 0.40506995 8.5660934 46.340656
0.96921968 0.40506613 155.06511 46.34082
0.96967477 0.40528661 325.11716 46.340984
0.97015697 0.40564406 430.67502 46.341145
0.97113234 0.40639246 274.6832 46.341473
0.97160316 0.4067896 125.10756 46.341633
0.97204208 0.40731856 26.350901 46.341797
0.97281599 0.40885958 -59.305702 46.342121
0.97311908 0.40964252 -125.63087 46.342285
0.97337019 0.41021827 -197.48808 46.342449
0.97420639 0.41040477 -114.92527 46.342937
0.97491127 0.41009068 -48.109486 46.343586
0.9748742 0.41006112 65.505913 46.34375
0.97481853 0.40995646 147.15962 46.343914
0.97463804 0.40953296 91.675079 46.344238
0.9746756 0.40847322 151.39134 46.344891
0.97524625 0.40876147 224.02374 46.345379
0.97575384 0.40999421 148.03925 46.345703
0.9759528 0.41069436 -72.266045 46.345867
0.97612673 0.41124898 -298.86276 46.346027
0.97628397 0.4115777 -412.45676 46.346191
0.97660649 0.41168025 -286.67142 46.346516
0.97679597 0.41160169 -173.40312 46.34668
0.97696882 0.41148689 -47.048809 46.346844
0.97707921 0.41132221 117.40222 46.347004
0.9770903 0.41109183 287.08923 46.347168
0.97698683 0.41080365 366.03519 46.347332
0.97679579 0.41048768 290.57727 46.347492
0.97657067 0.41019011 109.48328 46.347656
0.97634286 0.40995663 -56.043915 46.34782
0.97610915 0.40981138 -124.37039 46.34798
0.97565824 0.40972671 -63.845158 46.348309
0.97545385 0.40962723 28.232954 46.348633
0.97549421 0.40950242 106.7649 46.348797
0.97561902 0.40936291 178.80582 46.348957
0.97606164 0.40934816 107.07354 46.349285
0.97633517 0.4095923 0.72993374 46.349445
0.97657549 0.40997893 -54.968536 46.349609
0.97677702 0.41078228 6.4932303 46.349934
0.97664857 0.41115823 -94.97155 46.350422
0.97679281 0.41028136 -36.451042 46.351074
0.97652239 0.40970755 86.777138 46.351398
0.9763276 0.4095462 188.18153 46.351563
0.97614604 0.40948081 247.49327 46.351727
0.97590739 0.40946802 64.47467 46.352051
0.9758302 0.40944111 -96.75769 46.352215
0.97576296 0.40941104 -198.19405 46.352375
0.97573483 0.40963295 -90.063065 46.352863
0.97582668 0.4097636 14.132695 46.353027
0.97595215 0.40985876 152.03802 46.353191
0.97609317 0.40991637 284.43973 46.353352
0.97646636 0.41017252 40.178898 46.35384
0.9765256 0.41037276 -145.5386 46.354004
0.97654718 0.41062236 -239.94589 46.354168
0.97644317 0.41129786 -147.90303 46.354656
0.97641361 0.41129273 -57.925598 46.354816
0.97636741 0.41108543 67.670174 46.35498
0.97627848 0.41070542 177.10167 46.355145
0.97606635 0.40981019 102.86093 46.355469
0.97597814 0.40948093 -36.954182 46.355633
0.97587925 0.40928096 -132.298 46.355793
0.97554225 0.40948367 -58.629913 46.356445
0.9755941 0.40965241 -7.3174515 46.356609
0.97570324 0.40977889 66.538452 46.35677
0.97585529 0.40984505 123.73843 46.356934
0.97631532 0.4099634 43.601143 46.357422
0.9762423 0.41040349 -105.97958 46.358234
0.97615916 0.41038722 -206.03612 46.358398
0.97608411 0.41034696 -264.4111 46.358562
0.9758414 0.41023609 -188.87367 46.359051
0.97581524 0.41018248 -77.361389 46.359211
0.97582084 0.41006678 75.951851 46.359375
0.97582364 0.40986019 227.32219 46.359539
0.97580165 0.40957376 310.18674 46.359699
0.97571498 0.40903366 167.05585 46.360027
0.9756996 0.40894681 27.880445 46.360188
0.97571754 0.40903792 -78.339104 46.360352
0.97576314 0.40927577 -139.77153 46.360516
0.97599828 0.41025174 -2.439039 46.361164
0.9760226 0.41031006 100.02655 46.361328
0.97601247 0.41022629 -42.508991 46.361816
0.97596622 0.41017562 -133.89076 46.36198
0.97572958 0.41026655 -62.512367 46.362793
0.97573537 0.4102301 45.829346 46.362957
0.97573799 0.4101463 139.69792 46.363117
0.97579908 0.40985355 70.026764 46.363605
0.9757843 0.40948027 2.5227556 46.364094
0.97578543 0.40931126 -55.903927 46.364258
0.97578657 0.40916219 -114.18451 46.364422
0.97582853 0.4095943 -38.784912 46.365398
0.97583455 0.4096671 37.465946 46.365559
0.97582126 0.4096368 110.36845 46.365723
0.9756918 0.40918672 22.217667 46.366211
0.97564822 0.40910679 -46.268066 46.366375
0.97563022 0.40925127 -128.80766 46.366699
0.97582328 0.41001725 19.65659 46.367352
0.97581482 0.41013512 114.03936 46.367512
0.97565758 0.41000828 60.426464 46.368
0.97561121 0.40982538 -15.422597 46.368164
0.97556269 0.40964839 -77.148926 46.368328
0.97551513 0.40953237 -128.90916 46.368488
0.97560042 0.40974942 -25.40237 46.369141
0.97569054 0.40982708 77.158432 46.369305
0.97576576 0.40985927 129.81659 46.369465
0.97587347 0.40965033 57.087933 46.369953
0.97583145 0.40942261 -6.5320139 46.370281
0.97578394 0.40933314 -67.99646 46.370441
0.97571987 0.409233 -121.43638 46.37077
0.97571266 0.4093298 -41.050705 46.371094
0.97558415 0.4095704 30.969952 46.371746
0.97563863 0.40987495 -22.346041 46.373047
0.97585696 0.41026068 36.200676 46.373535
0.97569984 0.41000995 -14.855145 46.374187
0.97560942 0.40925854 -66.945267 46.374676
0.97558868 0.4089787 36.265816 46.375324
0.97556925 0.40899214 102.70753 46.375488
0.97551656 0.40929982 5.2445536 46.376465
0.97555619 0.40932238 -57.97794 46.376629
0.97583431 0.40980527 6.7164664 46.377441
0.97566962 0.41026983 59.957886 46.378094
0.97543842 0.40995839 -10.543356 46.378582
0.97539407 0.40928018 56.739429 46.37907
0.97570425 0.40974978 -13.142067 46.380207
0.9755522 0.40947887 37.538456 46.381672
0.97548401 0.40981555 -26.451544 46.382977
0.97567379 0.40961176 29.594631 46.384113
0.97553486 0.40946519 -29.167999 46.384766
0.97547966 0.40905976 24.055492 46.38509
0.97557801 0.40950954 -45.532391 46.386395
0.97551191 0.40977806 11.483538 46.386883
0.97533435 0.40960836 -50.434895 46.392414
0.97550708 0.40989304 6.8603849 46.39323
0.97540361 0.40945327 -61.275928 46.394367
0.97529638 0.40936479 -3.6281121 46.394855
0.97546846 0.40872636 -64.999969 46.39616
0.9754442 0.40937167 -13.501668 46.397137
0.97525167 0.40893903 40.831799 46.401691
0.97526783 0.40901265 -34.023567 46.40218
0.97544032 0.40986225 39.282215 46.403484
0.97535735 0.40945944 -18.996771 46.404133
0.97546166 0.40932441 47.829052 46.409668
0.97540337 0.40889096 -3.2627997 46.41032
0.97539532 0.4089694 50.665924 46.416016
0.97537106 0.40886316 -8.2324715 46.416828
Data Acquisition max load Time: 47.359863 s 4/5/2016 4:19:45 PM
Stroke Strain Load Time
in in/in lbf s
0.55458021 0.17652138 8980.5596 45.65218
0.82224673 0.31005582 -1812.2445 46.313965