## input
MTS793¦MPT¦ENU¦1¦2¦.¦/¦:¦1¦0¦0¦A
Data Acquisition level data Time: 10.925131 Sec 9/7/2010 3:57:06 PM
Load Strain Stroke Time
kip microstrain in Sec
0.25425872 1.4058081 0.00013363501 0.16373698
0.30446383 10.379008 0.00035024062 0.21207683
0.35492313 24.673994 0.00041580063 0.26009116
0.40506583 35.738106 0.00054404698 0.3162435
0.45512199 65.601471 0.00066221016 0.36881512
0.5052259 63.105648 0.00074762927 0.41471356
0.55564553 84.897346 0.00085929991 0.46533203
0.60597247 90.263947 0.00099532958 0.51546228
0.65645552 118.491 0.0010840166 0.56868494
0.70669025 128.49174 0.0012087799 0.61914063
0.75687212 130.32986 0.0012844743 0.66682947
0.80729282 158.28851 0.0014461435 0.72070313
0.85733199 165.28119 0.0015344208 0.77083337
0.90761805 176.89261 0.0016495516 0.81803387
0.95782274 192.91995 0.0017394475 0.86669922
1.0078955 207.20239 0.0018720683 0.92024744
1.0581939 211.62675 0.0020617589 0.96630859
1.1085309 227.7627 0.0021613564 1.0167644
1.1588423 244.41624 0.0022958417 1.0706381
1.2090828 256.19641 0.0024108188 1.1188152
1.2591772 274.0209 0.0024956232 1.1679688
1.3093967 284.37842 0.002634278 1.2203777
1.3596563 299.29422 0.0027545132 1.2719727
1.409734 316.58804 0.0028701359 1.3204753
1.4597933 316.10349 0.0029551347 1.3634441
1.5098753 343.16138 0.0031306625 1.4210613
1.5600183 349.44409 0.0032493607 1.4695638
1.6100219 381.14532 0.0033690094 1.5250652
1.6600649 376.31631 0.0034593663 1.5696615
1.7102346 384.67383 0.0036122021 1.6207683
1.7602993 397.94821 0.0036683474 1.6697592
1.8105218 414.58124 0.0038163171 1.7190756
1.8607577 426.13531 0.0039334479 1.7742513
1.910893 435.06549 0.0040274933 1.8271484
1.9613314 450.74039 0.0041180346 1.8717449
2.0115774 465.50562 0.0042607258 1.9199219
2.06165 470.73904 0.0044031632 1.9773763
2.1119666 490.7858 0.0045181401 2.0236003
2.1622186 505.55203 0.0046200943 2.0686851
2.2125401 513.66168 0.0047144284 2.1267905
2.2626956 532.50446 0.0048484704 2.1717124
2.3128169 539.90894 0.004973562 2.2213542
2.3629625 553.61462 0.0050613675 2.2719727
2.4129865 570.49048 0.0052509969 2.324707
2.4630728 584.04761 0.0053367 2.3741863
2.5134881 599.29944 0.005433483 2.4238281
2.5637271 608.93237 0.0055893715 2.4750977
2.6138363 618.14014 0.0057103443 2.52653
2.6641395 635.54468 0.0058384449 2.5777996
2.7142696 645.89807 0.0059117447 2.6256511
2.7643664 661.86694 0.0060567819 2.6715496
2.8144658 668.42627 0.0061767376 2.7272136
2.8644979 682.33276 0.0062666875 2.7788086
2.9145505 703.73926 0.0063931178 2.8214519
2.964566 710.96039 0.0065034544 2.8793945
3.0146251 724.05035 0.0066094166 2.9285483
3.0647562 732.48157 0.0067422725 2.9820964
3.1149175 753.47498 0.0068816547 3.0304363
3.1650918 762.66974 0.0070073199 3.0779624
3.2151091 784.5636 0.0070844688 3.1243491
3.2651317 796.26135 0.0072221635 3.1749675
3.3152249 800.79608 0.0073387693 3.2275391
3.3652365 817.59589 0.0074308882 3.2796226
3.4153473 832.05688 0.0076295938 3.3294272
3.4653585 844.32495 0.0077063437 3.3759766
3.5154734 851.69354 0.0078154095 3.4303386
3.5655837 872.31537 0.0079471292 3.4760742
3.6156888 882.71356 0.0080262553 3.525228
3.6658509 897.74512 0.0081552602 3.5800781
3.7158566 911.73151 0.00827152 3.6277671
3.7658689 924.91058 0.0084038638 3.6803386
3.8162069 935.54474 0.0085517699 3.7291667
3.8662746 949.78436 0.0086463783 3.7779949
3.9162765 957.90808 0.0087659778 3.8317058
3.9663744 971.96613 0.0088994186 3.8818359
4.016397 987.65668 0.0090294071 3.934896
4.0667539 997.87451 0.0091394968 3.9801433
4.1168499 1004.603 0.0092449468 4.0322266
4.1669326 1021.4696 0.0093741845 4.0779624
4.2169886 1035.9784 0.0095245512 4.1306968
4.2670317 1042.6699 0.0095842332 4.1818037
4.3172183 1064.8745 0.0097506121 4.2303061
4.3674254 1073.8579 0.0098850979 4.2802734
4.4174943 1086.9591 0.010010885 4.3312178
4.4675536 1102.175 0.010115044 4.3829756
4.5176988 1119.5806 0.010260871 4.4295249
4.5679111 1127.6776 0.010365326 4.4838867
4.6180944 1139.5228 0.010476287 4.52946
4.6684361 1145.4365 0.010597095 4.5810547
4.7185721 1162.0358 0.010730995 4.6298828
4.7686901 1178.1093 0.01082914 4.6808271
4.8187442 1195.8835 0.010943196 4.7338867
4.86906 1221.0718 0.011062558 4.7845054
4.9191809 1230.6812 0.011192802 4.8336592
4.9694595 1256.9114 0.011316541 4.888021
5.0195022 1275.373 0.011434713 4.9370117
5.0695753 1282.8042 0.0115867 4.9873047
5.1195831 1283.0564 0.011716654 5.0330405
5.1696177 1309.5148 0.011834605 5.0856123
5.2198033 1316.3927 0.011991631 5.1357422
5.2699952 1319.317 0.012100593 5.1824546
5.3201747 1348.9178 0.01222558 5.2376304
5.3702698 1350.7642 0.012364791 5.2817383
5.4204516 1368.6901 0.012456438 5.3334961
5.4705973 1381.5288 0.012597686 5.381999
5.5206828 1396.0748 0.012782868 5.4366865
5.5707297 1412.8448 0.0128601 5.4873047
5.6209984 1422.6809 0.013028569 5.5364585
5.6710601 1445.2338 0.013168925 5.5890303
5.7211165 1448.6167 0.013310418 5.6352539
5.7714081 1453.2163 0.013445396 5.6831055
5.8216619 1473.7047 0.013593038 5.7369795
5.8716903 1493.817 0.013733065 5.7871094
5.9218426 1506.5227 0.01392091 5.8391929
5.9719367 1514.8391 0.014027528 5.8937178
6.0220718 1530.7804 0.014127055 5.93571
6.0722694 1546.9893 0.014322247 5.9895835
6.1224022 1552.683 0.014422562 6.0387373
6.1725221 1569.2841 0.014614332 6.0883789
6.2226033 1580.8749 0.014702681 6.138835
6.2728596 1587.955 0.014884839 6.1940107
6.3229418 1594.3336 0.015066557 6.2329102
6.3730259 1622.4532 0.015198235 6.2875977
6.4230952 1626.8752 0.015323255 6.3334961
6.4731212 1651.6135 0.01548109 6.3875327
6.5231242 1656.0868 0.015598383 6.4425459
6.5731363 1679.5913 0.015786802 6.4895835
6.6231704 1688.1049 0.01592024 6.5415039
6.6732545 1704.4139 0.016071858 6.590332
6.72335 1716.0397 0.016240083 6.6402998
6.77352 1728.3682 0.016376987 6.6914063
6.8238239 1747.4163 0.016526697 6.741374
6.8740153 1746.6622 0.016683754 6.795085
6.9242449 1769.6975 0.016795842 6.8387046
6.9746184 1783.7423 0.017019629 6.8966475
7.0248599 1795.816 0.017158151 6.9345703
7.0751247 1805.7942 0.017366292 6.9951172
7.1253328 1819.6414 0.017522419 7.0458984
7.1754222 1838.0858 0.017707538 7.0861006
7.2254786 1854.9769 0.017854853 7.1422529
7.2755432 1862.4215 0.018108258 7.1923828
7.3256469 1881.171 0.018308593 7.2403975
7.3757544 1887.8011 0.018558517 7.2980146
7.4257669 1902.7762 0.01877049 7.34375
7.4759898 1914.689 0.019061266 7.3959961
7.5260005 1930.5104 0.019319633 7.4451499
7.5763206 1943.4261 0.019640023 7.4959311
7.6263394 1956.2007 0.019954497 7.5480146
7.6763992 1969.0148 0.020181224 7.5955405
7.7266703 1983.4655 0.020564886 7.6484375
7.7767329 1997.9283 0.020884156 7.6949873
7.7256393 2095.0178 0.021077193 7.7081709
7.6745424 2209.7373 0.021253327 7.7115889
7.6238389 2342.5066 0.021479562 7.7145185
7.5727034 2515.5342 0.021773946 7.7167969
7.5222244 2739.2991 0.022097483 7.7190757
7.4707303 3075.0947 0.022611398 7.7218428
7.419354 3502.8342 0.023431867 7.7255859
7.3685379 4226.5479 0.024891505 7.730957
7.3179426 5826.2495 0.027869856 7.7400718
7.2658749 6464.8896 0.029213859 7.7434897
7.2143307 7230.1216 0.030549429 7.7469077
7.1637163 12254.178 0.040342234 7.7680664
7.214262 30451.096 0.080651 7.8439131
7.2652841 31898.51 0.085800678 7.8538413
7.3156271 32860.996 0.089426622 7.8613281
7.3667593 33735.953 0.092685513 7.8681641
7.4168572 34839.223 0.096907139 7.8779297
7.4672651 39509.195 0.11055919 7.9106445
7.5176339 40512.762 0.11298686 7.916667
7.4675951 42993.801 0.11863762 7.931478
7.4157624 43597.508 0.1196719 7.9339194
7.3624578 43868.926 0.12060596 7.9358726
7.3098631 43953.355 0.12154008 7.9376631
7.2588959 45521.906 0.12766592 7.9485679
7.3103795 45812.391 0.13523607 7.9615889
7.3622313 45892.406 0.13737512 7.9654951
7.4131923 46027.73 0.13963455 7.9697266
7.4634795 46286.254 0.14331928 7.9770508
7.5145421 46404.402 0.14607516 7.9830732
7.565083 46874.895 0.14929858 7.9905601
7.6151519 47231.672 0.15295114 7.9995117
7.6654153 48007.652 0.15775859 8.012207
7.7155786 48994.035 0.16252726 8.0263672
7.765769 50053.914 0.16752431 8.0419922
7.8159075 51367.113 0.17322917 8.060873
7.86623 52781.309 0.17930695 8.083334
7.9162765 54354.785 0.18582508 8.1085615
7.9666395 55979.41 0.19238789 8.1357422
8.0168848 57718.219 0.19920813 8.1655273
8.0669575 59580.75 0.20637955 8.1987305
8.1172218 61480.309 0.21349302 8.2332363
8.1673422 63667.109 0.2215084 8.2737637
8.2177944 65674 0.22875531 8.3121748
8.2679749 68023.805 0.23713328 8.3570967
8.3182211 70230.125 0.24503991 8.3997402
8.3682871 72813.93 0.25410488 8.4495449
8.4183254 75425.195 0.26327622 8.4993496
8.468523 78040.195 0.27215642 8.5478516
8.5186501 80881.617 0.28183469 8.5996094
8.5688601 84147.242 0.29278865 8.6572266
8.6193914 87562.453 0.30405864 8.7148438
8.6694012 91176.047 0.31608596 8.7737637
8.7196178 94951.633 0.32848734 8.8326826
8.7697277 99048.883 0.34178796 8.8930664
8.8197536 103638.55 0.35647041 8.9562178
8.8697844 108940.38 0.37318906 9.0247402
8.9198904 114579.39 0.39087629 9.0926113
8.970027 121343.19 0.41207197 9.1679688
9.0203648 129415.69 0.43710691 9.25
9.0707045 139091.88 0.46682557 9.3388672
9.1208696 152507.64 0.50739777 9.4462891
9.1709452 184734.52 0.59818769 9.6445313
9.1206827 227332.86 0.69850463 9.7937832
9.0703621 234681.7 0.71386832 9.8084316
9.0194416 239987.42 0.72475964 9.8183594
8.9692383 244117.39 0.73316181 9.8256836
8.9186707 247644.34 0.74012142 9.831706
8.8671312 250829.34 0.74644041 9.8369141
8.8151531 253622.73 0.75189018 9.8413086
8.7650805 256046.11 0.75671828 9.8450527
8.7137833 258350.08 0.76121736 9.8484707
8.6614571 260633.34 0.76569331 9.8517256
8.6112108 262608.41 0.76950324 9.8544922
8.5584612 264657.22 0.77349478 9.8572598
8.5074387 266497.66 0.77708495 9.8597012
8.4544382 268285.47 0.78053153 9.8619795
8.4037886 269988.19 0.78377068 9.8640957
8.3524179 271571.28 0.78686303 9.8660488
8.2990017 273220.25 0.79003388 9.8680019
8.2454853 274768.63 0.79296368 9.869792
8.1926632 276335.72 0.79605758 9.871582
8.1409893 277666.25 0.79857045 9.8730469
8.0901546 279032.81 0.80114102 9.8745117
8.0370274 280391.56 0.80386424 9.8759766
7.9849677 281658.84 0.80623388 9.8772793
7.9311528 282921.31 0.80863369 9.878581
7.8771238 284229.94 0.81115341 9.8798828
7.8237333 285425.94 0.81329888 9.8810225
7.7716012 286595.56 0.81558084 9.8821621
7.7200737 287634.44 0.81758791 9.8831387
7.6640158 288874.88 0.81994629 9.8842773
7.6087651 289975.66 0.82205003 9.8852539
7.5532184 291073.44 0.82412237 9.8862305
7.4974432 292188.63 0.82621258 9.887207
7.4444265 293153.84 0.82804191 9.8880215
7.3926134 294106.91 0.82986277 9.888835
7.3363485 295124.19 0.83170927 9.8896484
7.2787008 296116.34 0.83360124 9.8904629
7.2218509 297144.25 0.83550674 9.8912764
7.1697254 297982.47 0.83705586 9.8919277
7.1148157 298834.47 0.83858901 9.8925781
7.063602 299687.31 0.84021521 9.8932295
7.0084682 300570.22 0.84184015 9.8938808
6.9480476 301482.91 0.84357983 9.8945313
6.8978553 302162.03 0.84482604 9.8950195
6.8366003 303071.16 0.84651375 9.8956709
6.7858829 303796.78 0.84784389 9.8961592
6.7322226 304517.5 0.84921569 9.8966475
6.6775155 305230.16 0.85054576 9.8971357
6.4698477 305748.25 0.85143781 9.8974609
5.866888 305992.19 0.85193461 9.897624
4.5666666 306070.31 0.8525452 9.8977871
2.7070737 306066.25 0.85339999 9.8979492
0.80625612 306356.41 0.85465991 9.8981123
-0.64995533 307382.22 0.85643387 9.8982754
-1.4677942 309255.66 0.85870373 9.8984375
-1.6970345 311291.81 0.86131328 9.8986006
-1.5195405 312309.97 0.86402172 9.8987637
-1.1376662 311805.5 0.86659455 9.8989258
-0.68750721 310533.25 0.86888033 9.8990889
-0.31777012 309925.06 0.87083042 9.8992519
-0.68775439 314180.47 0.87365347 9.8995771
-1.2750391 318370.41 0.87435406 9.8997402
-1.5259246 322141.63 0.87442869 9.8999023
-1.1898358 324156.66 0.873891 9.9000654
-0.44964641 324416.03 0.8728869 9.9002285
0.34857374 324171.16 0.87162173 9.9003906
0.97223508 324479.38 0.87031341 9.9005537
1.3451605 325299.69 0.86915308 9.9007168
1.4844241 326064.88 0.86826307 9.9008789
1.4290547 326637.88 0.86769301 9.901042
1.1781411 327306.5 0.86744827 9.9012051
0.73710513 328168.75 0.86753267 9.9013672
0.25260052 329127.41 0.86796492 9.9015303
-0.016655486 330101.59 0.86877799 9.9016933
0.052908164 330851.75 0.87002259 9.9018555
0.307087 330965.53 0.87172645 9.9020185
0.46734011 330470 0.87383181 9.9021816
0.36322972 330075.25 0.87621707 9.9023438
0.01527178 330248.31 0.87878245 9.9025068
-0.4158614 330662.78 0.88146234 9.9026699
-0.75121206 330888.13 0.88415581 9.902832
-0.92075413 331153.72 0.88670737 9.9029951
-0.83141524 334883.34 0.89092916 9.9033203
-0.45442832 338582.78 0.89252865 9.9034834
0.16522624 342229.28 0.89377427 9.9036465
0.76477164 344628.75 0.89467478 9.9038086
0.99653381 345373.44 0.89527786 9.9039717
0.73711991 344977.72 0.89565635 9.9041348
0.18551043 344409.09 0.89587826 9.9042969
-0.33696049 344503.88 0.89598793 9.90446
-0.638376 345217.16 0.89601839 9.904623
-0.71506375 345733.69 0.89602333 9.9047852
-0.61644626 345453.72 0.89608258 9.9049482
-0.31856436 344448.69 0.89627814 9.9051113
0.21242768 343342.22 0.89666736 9.9052734
0.84305209 342712 0.89727855 9.9054365
1.2503672 342466.66 0.89810669 9.9055996
1.1682045 342162.97 0.89913452 9.9057617
0.65629119 341659.81 0.90035641 9.9059248
0.058521107 341317.56 0.9017666 9.9060879
-0.31589669 341596.53 0.90334278 9.90625
-0.41390273 342469.22 0.90505368 9.9064131
-0.35208195 343351.47 0.90685809 9.9067383
0.012665045 343357.69 0.91053593 9.9069014
0.30098218 343155.34 0.91240454 9.9070644
0.50988269 343713 0.91437995 9.9072266
0.44865552 345097.44 0.91643482 9.9073896
0.082564794 346738.78 0.91840762 9.9075527
-0.36740756 347762.47 0.92009765 9.9077148
-0.59597415 347665.13 0.92138225 9.9078779
-0.49780521 346680 0.92226696 9.908041
-0.23987989 345660.63 0.9228518 9.9082031
-0.057428647 345537.59 0.92324394 9.9083662
-0.14882275 348212.06 0.92393172 9.9088545
0.027484594 345708.34 0.92588949 9.9095058
0.32954714 345053.16 0.92663246 9.909668
0.70886219 344312.94 0.92747533 9.909831
0.98033941 343315.19 0.92847794 9.9099941
0.77524441 342298.81 0.93122834 9.9103193
0.44764608 343511.81 0.9329015 9.9104824
0.14994425 345886.38 0.93464899 9.9106445
-0.079787262 348686.53 0.93647206 9.9108076
-0.27522361 351093.34 0.93841612 9.9109707
-0.44882649 352601.88 0.94046468 9.9111328
-0.53870636 353181.94 0.9424817 9.9112959
-0.46272951 353217.41 0.94428325 9.911459
-0.23512825 353167.28 0.94575459 9.9116211
-0.0087712267 353256.69 0.94689661 9.9117842
-0.11916069 353614.66 0.94855917 9.9121094
-0.34362176 353938.28 0.94922537 9.9122725
-0.46283969 354673.84 0.94982034 9.9124355
-0.2895546 357302.28 0.9507373 9.9127607
-0.090853803 358307.31 0.95098835 9.9129238
0.19225197 358419.34 0.95117289 9.9130859
0.56578177 357533.19 0.95142621 9.913249
0.91871041 356009.53 0.95186293 9.9134121
1.0529683 354473.75 0.95257378 9.9135742
0.86307597 353424.31 0.95355588 9.9137373
0.47354662 352999.53 0.95469081 9.9139004
0.13838544 353142.91 0.95582157 9.9140625
-0.0039440007 353885.22 0.95687646 9.9142256
-0.088726021 357547.19 0.95905632 9.9145508
-0.21198824 360184.72 0.96044171 9.9147139
-0.31388894 362770.69 0.96211183 9.9148769
-0.093466796 366992.97 0.97075135 9.9158535
0.21241699 367118.5 0.97138172 9.9160156
0.42668027 367389.97 0.971901 9.9161787
0.27111274 368973.28 0.97262102 9.9165039
0.087741576 370233.97 0.97275293 9.916667
-0.024669418 371444.47 0.97278315 9.9168301
0.081195101 369030.03 0.9747532 9.9174805
0.26813719 367302.06 0.97558945 9.9176435
0.43769866 365964.84 0.97645032 9.9178066
0.33477664 365481 0.97827297 9.9181318
0.10060421 366212.97 0.97922897 9.9182949
-0.10078917 367165.44 0.98024547 9.918457
-0.19512349 368125.03 0.98134261 9.9186201
-0.12192947 372199 0.98475522 9.9191084
-0.028198948 373963.41 0.98581672 9.9192715
0.124525 375442.13 0.98678452 9.9194336
0.27160347 376195.16 0.98764038 9.9195967
0.17074364 375140.22 0.98906779 9.9199219
-0.039256047 374045.81 0.98960739 9.920085
-0.1835745 373135.69 0.9900012 9.920248
-0.13013344 372261.09 0.9904989 9.9205732
-0.070883088 372306.25 0.99071109 9.9207363
0.045271784 373456.91 0.99139738 9.9210615
0.17575638 374429.94 0.99188751 9.9212246
0.29543927 375339.22 0.9924106 9.9213867
0.22848211 375953.81 0.99352688 9.9217129
0.14619441 375653.59 0.99416137 9.921875
0.26376548 375329.84 0.99539346 9.9222012
0.081788853 377124.5 0.99771738 9.9226894
-0.028250363 377855.31 0.9986825 9.9228516
-0.09699697 379698.34 1.0014429 9.9233398
0.034989309 381417.75 1.0036072 9.9238281
0.15990116 381836.81 1.0040859 9.9239912
0.051448997 382331.28 1.0046309 9.9243164
-0.094183221 382151.19 1.0047761 9.9244795
-0.15915641 381644.56 1.0049199 9.9246426
-0.058557689 380061.09 1.0052907 9.9249678
0.016436983 379405.03 1.0055622 9.9251308
0.11844838 379178.28 1.0059363 9.925293
0.27205947 379413.5 1.0064176 9.925456
0.44000238 379941.97 1.006988 9.9256191
0.53223956 380582.09 1.0076169 9.9257813
0.32535556 381753.81 1.0088911 9.9261074
0.15020406 382119.91 1.0094826 9.9262695
0.036210254 382295.25 1.0100522 9.9264326
-0.018391825 382319.69 1.0106246 9.9265957
-0.12026425 382448.41 1.0118275 9.9269209
-0.0053330027 386012.34 1.0143589 9.9275723
0.072308891 386158.91 1.0160463 9.9282227
0.13896021 385488.25 1.0163844 9.9283857
0.044110868 384174.72 1.0169487 9.928874
0.1031488 384358.59 1.0171069 9.9291992
0.17274551 384822.75 1.017328 9.9293623
0.25247946 386330.28 1.0190824 9.9300137
0.18173768 386699.31 1.0198579 9.9303389
0.0076280311 387040.72 1.0202742 9.9305019
-0.14986405 387472.75 1.0207655 9.9306641
-0.20441486 387915.94 1.0213304 9.9308271
-0.099743098 388747.66 1.0225024 9.9311523
-0.041643362 389190.28 1.0230658 9.9313154
0.037918083 389614.03 1.0236421 9.9314785
0.16340542 389949.59 1.0241969 9.9316406
0.28966826 390164.16 1.0246501 9.9318037
0.23449323 390279.47 1.02513 9.9321289
0.070409976 390240.34 1.0252073 9.932292
-0.061196752 390151.03 1.0252438 9.9324551
0.017534889 388718.44 1.0257549 9.9332685
0.14193287 388687.63 1.0260055 9.9334316
0.26069236 388884.91 1.0263026 9.9335938
0.19899045 390489.38 1.0274107 9.934082
0.14780402 391057.22 1.0279062 9.9342451
0.094821513 391701.56 1.0288653 9.9345703
0.031151952 391718.47 1.0292872 9.9347334
-0.045441002 391634.69 1.0297009 9.9348965
0.010802347 392716.56 1.0311276 9.9355469
0.067645565 393704.53 1.0319214 9.935873
0.12608054 393935.97 1.0322007 9.9360352
0.18713926 393960.66 1.0323333 9.9361982
0.12007944 393607.53 1.0323573 9.9365234
-0.0088323969 393352.16 1.0323836 9.9366865
-0.11526192 393084.5 1.0324571 9.9368496
-0.022242447 392567.19 1.0328789 9.9373379
0.067447707 392543.06 1.0331086 9.9375
0.17735636 392572.81 1.033386 9.9376631
0.30501935 392657.88 1.0337013 9.9378262
0.40085903 392807.09 1.0340596 9.9379883
0.2681748 393405.06 1.034857 9.9383144
0.082082473 393902.19 1.0352209 9.9384766
-0.069265321 394476.5 1.0355194 9.9386396
-0.14073747 395041.81 1.0357811 9.9388027
-0.048847262 396079.56 1.0370632 9.9394531
0.07241825 396004.44 1.0373645 9.9396162
0.17258137 395890.28 1.03758 9.9397793
0.10794101 395799.34 1.0378033 9.9401045
0.013574583 395890.22 1.0378704 9.9402676
-0.041157819 396093.06 1.0379654 9.9405928
0.03643658 395160.22 1.038265 9.9412441
0.15076897 395063.5 1.0384566 9.9414063
0.2428429 395180.16 1.0386986 9.9415693
0.17743814 396494.06 1.0397638 9.9422207
0.084190585 397125.81 1.0401493 9.9425459
-0.030018626 397400.69 1.040381 9.942709
-0.14470623 397597.84 1.0406375 9.9428711
-0.21252391 397712.5 1.0408883 9.9430342
-0.13391218 398036.56 1.0416061 9.9435225
-0.048656497 398217.22 1.0418274 9.9436855
0.072507717 398348.59 1.0420005 9.9438477
0.20625561 398350.09 1.0421154 9.9440107
0.29607955 398205.56 1.042184 9.9441738
0.19904914 397672.47 1.0422271 9.944499
0.073616132 397406.31 1.0422064 9.9446621
-0.020240935 397211.28 1.0421671 9.9448242
0.054340094 397824.75 1.0422078 9.9456387
0.15729496 397940.72 1.0423326 9.9458008
0.23397343 397958.69 1.0424572 9.9459639
0.15352418 398029.53 1.0427115 9.9462891
0.051899493 398243.69 1.0428661 9.9464521
-0.018594379 398566.47 1.0430374 9.9466152
-0.069651864 399156.16 1.0433664 9.9469404
0.064897776 399517.63 1.0439401 9.9475918
0.12953234 399550.56 1.0440744 9.9477539
0.055705193 398495.19 1.0439627 9.9487305
-0.015180937 398406.94 1.0439465 9.9488935
0.04048758 398058.56 1.0440567 9.9495449
0.13296892 398479.03 1.0443625 9.9500332
0.20138918 398720.5 1.0444766 9.9501953
0.10587082 399211.31 1.0447958 9.9506836
0.011918678 399266.69 1.0449414 9.9508467
-0.050822001 399323.75 1.0450908 9.9510098
-0.11036947 399617.69 1.0453429 9.951335
0.019357834 400510.09 1.04565 9.9518232
0.1255303 400679.66 1.0456761 9.9519863
0.19172975 400687.56 1.0456461 9.9521484
0.13354047 400352.75 1.0454972 9.9524746
0.067915611 400104.97 1.0454284 9.9526367
0.017571889 399836.88 1.0453762 9.9527998
-0.05055891 399258.09 1.0453328 9.953125
0.047746625 398939.19 1.0455306 9.9536133
0.14366895 399127.06 1.0456507 9.9537764
0.20757194 399347.91 1.0457774 9.9539394
0.13393687 399536.34 1.0461662 9.9544277
0.059122134 399541.41 1.046422 9.9547529
-0.0022946715 399599.03 1.0465322 9.954916
-0.067962095 399649.75 1.0465842 9.9550781
0.006691996 399993.38 1.0464897 9.9557295
0.085241675 400860.5 1.0465457 9.9562178
0.13835688 400951.84 1.0465193 9.9563808
0.062294565 400169.16 1.046387 9.9570313
0.14313149 400646.53 1.0469012 9.9581709
0.043500163 400582.81 1.0471033 9.9586592
-0.0071468744 400298.31 1.0471795 9.9589844
0.083506167 399719.28 1.0474319 9.9597988
0.15179197 399882.19 1.0474538 9.9599609
0.078346752 400446.09 1.0472637 9.9609375
-0.0065513249 400396.44 1.0473285 9.9612637
0.065441415 400214.13 1.0474567 9.9617519
0.11995997 400263.34 1.0480393 9.9643555
0.050950374 400361.03 1.0480242 9.9648438
0.10742525 400527.81 1.0482473 9.9661465
0.032941457 401775.09 1.0483439 9.9672852
0.08957544 400758.19 1.0485119 9.9685879
0.036603756 400730.81 1.0484593 9.9692383
0.10056795 400071.97 1.048624 9.9697266
0.025154261 400897.28 1.0487142 9.9708662
0.095138915 400992.81 1.0487047 9.9720058
0.043013144 400053.53 1.0490603 9.9744473
0.095033191 400939.44 1.0490183 9.975749
0.027171344 401209.72 1.0490142 9.9768887
0.089282878 401311.56 1.0491474 9.9780273
0.0093157757 400515.97 1.0492405 9.9788418
0.071308278 400682.5 1.0492499 9.9798183
0.016561775 400457.06 1.0492489 9.9807949
0.075372085 401666.38 1.0493132 9.9817715
0.018920297 401138.31 1.0493659 9.9830732
0.0705432 401198.69 1.04945 9.9838867
0.014768492 399757.91 1.0494531 9.9850264
0.081743427 401227.91 1.0495247 9.9860029
0.023139954 401336.94 1.0494878 9.9868164
0.089383304 401851.34 1.0495263 9.987956
0.032251239 400441.13 1.0495808 9.9890957
0.089206733 400996.38 1.0495845 9.9905605
0.032606922 400761.19 1.0495843 9.9910488
0.09691529 402240.28 1.04963 9.9923506
0.035973743 401392.59 1.0496187 9.9930019
0.091358826 400952.09 1.0496049 9.9941406
0.036990903 400301.19 1.0496927 9.9952803
0.087375671 401910.84 1.0497075 9.9967451
0.037234776 400852.31 1.0496238 10.016439
Data Acquisition max load Time: 10.929037 Sec 9/7/2010 3:57:06 PM
Load Strain Stroke Time
kip microstrain in Sec
9.1722746 189196.22 0.60978371 9.6663418
-1.6970345 311291.81 0.86131328 9.8986006