## input
TWSX¦.¦/¦:¦1¦0¦0¦E¦2¦A
Test Control Started Time: 0.012934878
Calendar Time: 3/24/03 1:17:19 PM
File Name: C:\TS2\twsxKEVIN\1r022296.000
Procedure Name: 1R022296 Default Procedure
Operator: MTS
Teststar Config: C:\WINNT\Profiles\All Users\Start Menu\Programs\TestStar II\KEVIN.tcc
DRP Process Data Tensile Test (Gage Length on strain gage is 2") Time: 176.20383
FORCE Time lvdt EXT
kip Sec in in/in
0.10014135 1.25223 -9.3703085e-05 3.8017839e-05
0.20077464 2.2497768 0.00025096169 -1.3677345e-05
0.3000294 3.2598124 0.00025096169 3.8017839e-05
0.40066269 4.2631574 0.0004232942 3.8017839e-05
0.50060666 5.2767615 0.00076795928 7.2481314e-05
0.60055077 6.2631574 0.00094029179 0.00010694476
0.70049477 7.2792144 0.001112624 8.9713023e-05
0.80043882 8.2894726 0.00094029179 0.00010694476
0.90107214 9.2803297 0.00076795928 0.00014140824
1.0003269 10.280998 0.0014572891 0.00014140824
1.1002709 11.289696 0.0014572891 0.00014140824
1.2002149 12.293488 0.0016296216 0.00015863994
1.300159 13.297055 0.0018019538 0.00015863994
1.4007922 14.286797 0.0018019538 0.00021033513
1.500047 15.297055 0.0021466189 0.00019310339
1.6006804 16.297501 0.0021466189 0.00022756687
1.7006243 17.313335 0.0026636166 0.00022756687
1.8005683 18.304638 0.0026636166 0.00022756687
1.9005123 19.311773 0.0024912839 0.00026203034
2.0011456 20.297947 0.002835949 0.00027926208
2.1010895 21.314449 0.0030082816 0.00027926208
2.2003443 22.297947 0.003180614 0.00033095723
2.3002884 23.314226 0.003180614 0.0003137255
2.4009216 24.314896 0.0036976109 0.0003137255
2.5001764 25.314896 0.0036976109 0.00033095723
2.6008098 26.314896 0.0036976109 0.00034818897
2.7000647 27.314896 0.0042146086 0.00036542071
2.8000085 28.298393 0.0042146086 0.00038265245
2.9006417 29.32114 0.0040422762 0.00038265245
3.0005858 30.315342 0.0045592738 0.00039988413
3.1005299 31.331398 0.0049039386 0.00041711587
3.200474 32.331844 0.0049039386 0.00041711587
3.3004179 33.331173 0.0049039386 0.00045157934
3.400362 34.324261 0.0052486034 0.00048604282
3.5003059 35.33073 0.0054209358 0.00046881108
3.6002502 36.332066 0.0054209358 0.0005032745
3.7001941 37.332291 0.0052486034 0.0005032745
3.8001385 38.328053 0.0055932687 0.0005032745
3.9000823 39.332291 0.0057656011 0.00052050623
4.0000262 40.332512 0.0061102663 0.00055496971
4.1006594 41.334743 0.0064549311 0.00055496971
4.200604 42.338535 0.0062825987 0.00055496971
4.3005476 43.332737 0.0066272635 0.00058943318
4.4004917 44.333183 0.0066272635 0.0006238966
4.5004358 45.332512 0.0069719274 0.0006238966
4.6003795 46.332958 0.0069719274 0.0006238966
4.7010131 47.341209 0.0071442602 0.00060666492
4.8002677 48.345001 0.007488925 0.00064112834
4.9002118 49.333405 0.007488925 0.00071005523
5.0001559 50.333626 0.0076612579 0.00069282355
5.1001 51.337643 0.0080059227 0.00069282355
5.2000437 52.336971 0.0081782555 0.00072728703
5.3006768 53.349907 0.0083505874 0.00069282355
5.4013104 54.350353 0.0083505874 0.00074451871
5.5005651 55.349907 0.0086952532 0.0007617505
5.6011987 56.349907 0.0085229203 0.00074451871
5.7004533 57.344776 0.009039918 0.0007617505
5.8003974 58.351246 0.009039918 0.00077898218
5.9003415 59.340763 0.0086952532 0.00081344566
6.0002851 60.333851 0.0092122508 0.00081344566
6.1002293 61.349907 0.0095569156 0.00083067734
6.2001734 62.344109 0.0097292466 0.00081344566
6.3001175 63.340317 0.0097292466 0.00086514081
6.4000616 64.347229 0.010073911 0.00086514081
6.5000057 65.336967 0.010418577 0.00086514081
6.6006389 66.349907 0.010418577 0.00088237261
6.7005825 67.341209 0.010590909 0.00091683597
6.8005271 68.351242 0.010590909 0.00093406776
6.9004707 69.354591 0.011107907 0.00091683597
7.0004148 70.3508 0.011107907 0.00095129944
7.1017375 71.351463 0.01128024 0.00096853124
7.2003036 72.351463 0.01128024 0.00096853124
7.3002472 73.351021 0.011452572 0.0010029946
7.4001908 74.351463 0.011797237 0.0010202264
7.5001349 75.347672 0.011797237 0.0010029946
7.6014576 76.351463 0.011797237 0.0010202264
7.7000237 77.334961 0.012486567 0.0010546899
7.8006558 78.3479 0.012486567 0.0010891533
7.9006009 79.351692 0.012831233 0.0010891533
8.0005445 80.361946 0.0126589 0.0010719215
8.1004887 81.351913 0.012831233 0.0010891533
8.2011213 82.358154 0.013003564 0.0011236167
8.3003759 83.358604 0.013175897 0.0011408485
8.400321 84.365517 0.013692894 0.0011408485
8.5002651 85.352135 0.013520561 0.001175312
8.6002083 86.362167 0.013692894 0.001175312
8.7001524 87.357933 0.014037559 0.0011925437
8.8000965 88.357262 0.014209892 0.0011925437
8.9007301 89.368637 0.014382224 0.0011925437
9.0006733 90.374435 0.014554556 0.0012270071
9.1006184 91.368858 0.014899221 0.0012270071
9.201252 92.369087 0.014899221 0.0012614706
9.3005056 93.375999 0.014726889 0.0012787023
9.4004498 94.367073 0.015416219 0.0012959341
9.5003939 95.367744 0.015243886 0.0012787023
9.600338 96.36351 0.015760884 0.0013131658
9.7009716 97.368858 0.015933217 0.0013476292
9.8002262 98.369308 0.015933217 0.0013303974
9.9001703 99.369308 0.016277881 0.0013820927
10.000113 100.36931 0.016277881 0.0013820927
10.100059 101.35905 0.016622545 0.0013820927
10.200003 102.3595 0.016967211 0.0013993244
10.301325 103.36953 0.016794877 0.0014165562
10.400579 104.37511 0.017484209 0.0014337879
10.500524 105.37399 0.017139543 0.0014165562
10.600468 106.36975 0.017484209 0.0014510195
10.700412 107.3702 0.018001206 0.0014510195
10.800356 108.36975 0.018001206 0.001485483
10.90099 109.37042 0.018862868 0.001485483
11.000244 110.37689 0.018690536 0.0015199465
11.100187 111.36997 0.018862868 0.0015199465
11.200131 112.37666 0.019552199 0.0014682513
11.300765 113.38046 0.019896865 0.0015027148
11.40002 114.37622 0.020413863 0.0015716417
11.500653 115.3867 0.02093086 0.0015888734
11.601287 116.39161 0.021275524 0.0015888734
11.700541 117.40053 0.02162019 0.0015888734
11.801174 118.40365 0.023343513 0.0015888734
11.90043 119.40744 0.024377508 0.0016233369
12.001752 120.4206 0.026273165 0.0016233369
12.100317 121.55374 0.031615473 0.001675032
12.200261 122.60392 0.046953063 0.0016405686
12.300205 123.75267 0.064013973 0.0016405686
12.400149 124.85682 0.093999825 0.0059657325
12.500093 125.89116 0.13380863 0.020681629
12.600038 126.71008 0.16689645 0.034036219
12.700671 127.36395 0.17327276 0.035500918
12.801304 128.34901 0.17895974 0.036655441
12.900558 129.33742 0.18378505 0.03770658
13.000503 130.35948 0.18929967 0.038757715
13.100447 131.37755 0.19464199 0.039877776
13.201769 132.38715 0.20032895 0.041083995
13.300335 133.39272 0.20670526 0.042290218
13.400279 134.40587 0.21325389 0.043668758
13.501601 135.42038 0.22014719 0.045064528
13.600167 136.41658 0.22721283 0.04649476
13.700111 137.43286 0.23479545 0.048045617
13.800056 138.42706 0.24289508 0.049630936
13.900688 139.44312 0.25116703 0.051285181
14.000632 140.45628 0.25943899 0.053008351
14.100576 141.45383 0.26805562 0.054817684
14.20052 142.47032 0.27753392 0.056730408
14.300465 143.47055 0.28683984 0.058625896
14.400408 144.49017 0.29717979 0.060693704
14.500353 145.48706 0.30751976 0.062847674
14.600297 146.50356 0.31837672 0.065070562
14.700241 147.51694 0.329923 0.067448542
14.800185 148.52028 0.34215862 0.069895446
14.900128 149.53679 0.35473886 0.072462976
15.000762 150.55328 0.36800849 0.075237282
15.100017 151.56935 0.3819674 0.078132212
15.20065 152.57001 0.39713264 0.081165001
15.300593 153.60637 0.41298726 0.084490724
15.400537 154.61328 0.42987582 0.087971531
15.500482 155.63715 0.44797075 0.091659121
15.600426 156.66011 0.46727198 0.095708579
15.701058 157.66992 0.48812419 0.099964812
15.800315 158.72011 0.51104444 0.1048414
15.900259 159.75267 0.53534329 0.10997645
16.000202 160.78656 0.5627442 0.11569738
16.100836 161.83652 0.59307468 0.12215928
16.20009 162.88647 0.62633485 0.12941384
16.300034 163.96965 0.66545433 0.137978
16.400667 165.09521 0.71267337 0.14847213
16.50061 166.24887 0.76971537 0.16156824
16.600555 167.53568 0.84864366 0.18050592
16.499922 170.46631 1.1969277 0.29463163
16.399288 170.54102 1.2195032 0.30548763
16.299345 170.58652 1.2351855 0.31355208
16.1994 170.61752 1.2482827 0.31992781
16.098766 170.64406 1.2622416 0.32723406
15.997444 170.65877 1.2718924 0.33207619
15.89957 170.67015 1.2796474 0.33609119
15.799625 170.68019 1.2872299 0.33991662
15.698992 170.68889 1.2939509 0.34346634
15.599737 170.69624 1.3001548 0.34667146
15.499792 170.70293 1.3063588 0.34973872
15.399848 170.70872 1.3117012 0.35259917
15.297837 170.71408 1.3168712 0.35537347
15.199961 170.71877 1.3218687 0.357941
15.093813 170.72322 1.3263495 0.3604396
14.997316 170.72702 1.3306576 0.3627142
14.896683 170.73059 1.3351383 0.36490262
14.794671 170.73393 1.3391019 0.36707383
14.693348 170.73705 1.3432379 0.36917609
14.594783 170.73973 1.3465122 0.37103713
14.494839 170.7424 1.3506483 0.37298432
14.39972 170.74463 1.3534056 0.3748281
14.292193 170.74709 1.3571968 0.37660298
14.193627 170.7491 1.3599542 0.37830892
14.099888 170.75089 1.3627114 0.37967023
13.992361 170.75267 1.3659858 0.38135892
13.887592 170.75444 1.3690878 0.38297871
13.789716 170.75601 1.3715005 0.38439173
13.687704 170.75757 1.3744301 0.38604596
13.582935 170.75891 1.3770151 0.3874245
13.495398 170.76003 1.3789107 0.3884584
13.383736 170.76137 1.3818403 0.38987139
13.28586 170.76248 1.3839084 0.39124992
13.196944 170.76337 1.3854594 0.3922666
13.085972 170.76448 1.3882167 0.39352453
12.991543 170.76538 1.3902847 0.39450672
12.875056 170.76627 1.3921804 0.39562681
12.788208 170.76694 1.3937315 0.3965573
12.686195 170.76738 1.3947655 0.39717767
12.566263 170.76761 1.3952824 0.39747059
12.358793 170.76782 1.396144 0.39788416
11.90043 170.76805 1.396144 0.39767736
10.776921 170.76828 1.3968333 0.39938331
9.1357708 170.76849 1.3982121 0.39907315
7.5669942 170.76872 1.3989013 0.40045169
6.070591 170.76894 1.4006246 0.40310538
4.8567877 170.76917 1.4032096 0.40734437
4.0145006 170.76939 1.4057947 0.40803364
3.3252316 170.76961 1.4085519 0.4116523
2.7993193 170.76984 1.4114816 0.41782126
2.0101061 170.77007 1.4151006 0.41999248
1.2339891 170.77028 1.4171685 0.42211196
1.4993577 170.77095 1.4211322 0.42349049
1.8467493 170.77118 1.4209599 0.42171565
1.90258 170.77139 1.4204428 0.41983739
1.7095848 170.77162 1.4204428 0.41759726
1.1919438 170.77184 1.4200982 0.41726986
0.72255135 170.77206 1.4195813 0.41689074
0.87901545 170.77229 1.4197536 0.41590855
1.2905092 170.77251 1.4204428 0.41866562
1.7736869 170.77274 1.4211322 0.42049217
2.1231463 170.77296 1.4221662 0.42154333
1.979089 170.77318 1.4235449 0.42336988
1.5296855 170.77341 1.4247512 0.4225083
1.0251405 170.77362 1.4259576 0.42349049
0.82387394 170.77385 1.4275086 0.42443824
1.0065304 170.77408 1.4287149 0.42705747
1.1250846 170.77429 1.4299212 0.42561001
0.63087857 170.77473 1.4321615 0.43286458
-0.059079826 170.77496 1.4330232 0.42731595
-0.68838257 170.77519 1.4337125 0.42965946
-0.96615791 170.77541 1.4345742 0.43077952
-0.75524163 170.77563 1.4357805 0.4260408
-0.22864003 170.77586 1.4359528 0.43072784
0.15803994 170.77608 1.4362974 0.42902189
0.039485659 170.77675 1.4378486 0.42800522
0.16079703 170.77719 1.4393995 0.42983177
0.48544279 170.77742 1.4397442 0.42921144
0.63501418 170.77763 1.4404335 0.43238208
0.36895633 170.77786 1.441812 0.43003857
-0.15144189 170.77809 1.4428461 0.43398464
-0.58154589 170.77831 1.4438801 0.43667278
-0.78281248 170.77853 1.4452589 0.43505299
-0.63737667 170.77876 1.4471544 0.4389129
-0.22381516 170.77898 1.4473267 0.43856826
0.16079703 170.77921 1.4481884 0.43546656
-0.10870721 170.77988 1.4490501 0.43546656
0.031214431 170.78032 1.4504288 0.4341397
0.26280883 170.78055 1.4504288 0.43575948
0.51714915 170.78076 1.4509457 0.43782729
0.21249223 170.7812 1.453186 0.43961939
-0.19900146 170.78143 1.4543924 0.43867165
-0.45334175 170.78166 1.4554263 0.43917137
-0.34305871 170.7821 1.4573221 0.43929201
-0.18452682 170.78232 1.4581838 0.44180784
-0.032198332 170.78255 1.4587007 0.44142872
0.19181415 170.78345 1.4618027 0.44239372
0.37447047 170.78366 1.4621475 0.44361717
0.26556593 170.7841 1.4631813 0.44296235
0.10289842 170.78433 1.4638706 0.44373778
-0.12938528 170.78456 1.4649047 0.4434104
-0.29687768 170.78477 1.4655941 0.44556436
-0.12800674 170.78522 1.4674896 0.44615021
0.0043329331 170.78635 1.4717979 0.44713244
0.10565551 170.78656 1.472832 0.44783893
0.26211959 170.78679 1.4735214 0.44675332
0.14149749 170.78723 1.474383 0.44914854
-0.071486674 170.78746 1.475417 0.44835588
-0.218301 170.78767 1.4757617 0.4492864
-0.090786211 170.78835 1.4774849 0.45094064
0.09600573 170.78857 1.478002 0.45071664
-0.052876405 170.79036 1.485757 0.45505902
-0.26172498 170.7908 1.4866185 0.45611018
-0.087339863 170.79124 1.4876525 0.4558517
0.003643665 170.79147 1.4886866 0.45590338
0.11323746 170.79192 1.4900653 0.45621356
-0.1245604 170.79347 1.4954076 0.46019408
-0.20451562 170.7937 1.4962691 0.46179664
-0.048740789 170.79437 1.4988542 0.4627099
0.10289842 170.79593 1.5029902 0.46281332
-0.10801793 170.79681 1.5064368 0.46495005
0.012604163 170.7986 1.5128131 0.46870655
0.15941849 170.79906 1.5136749 0.46948197
0.047756892 170.7995 1.515398 0.46967155
-0.12938528 170.79994 1.5171214 0.47077435
0.020875392 170.80084 1.5200511 0.47217014
-0.10801793 170.80284 1.5265998 0.47601283
0.096694991 170.80396 1.530391 0.47746027
-0.007384642 170.80486 1.5336653 0.47964871
-0.11284283 170.80597 1.5378013 0.48090664
0.027768087 170.80685 1.5400416 0.48244023
0.13391554 170.8073 1.541765 0.4830606
-0.016345141 170.80797 1.5440053 0.48426682
-0.10732867 170.80908 1.5477965 0.48726514
0.058095928 170.80998 1.5507262 0.48786825
-0.016345141 170.81087 1.5534836 0.48878151
Test Control Stopped Time: 176.76805
Calendar Time: 3/24/03 1:20:16 PM
Total Counters:
Axial 0