## input
TWSX¦.¦/¦:¦1¦0¦0¦E¦2¦A
Test Control Started Time: 0.010481712
Calendar Time: 3/15/07 10:03:15 AM
File Name: C:\TS2\TWSXKEVIN\PaulTest.000
Procedure Name: PaulTest Default Procedure
Operator: MTS
Teststar Config: C:\WINNT\Profiles\All Users\Start Menu\Programs\TestStar II\KEVIN1.tcc
DRP Process Data TensileData Time: 22.98974
FORCE Time lvdt
lbf Sec in
-9.4921818 0.16168599 -2.9974725
0.91578168 0.19915253 -2.9964383
11.392673 0.23238179 -2.9950595
20.008537 0.27319357 -2.9933364
30.416498 0.31467438 -2.99213
41.10017 0.35570917 -2.9912684
50.060669 0.39027652 -2.990062
61.295761 0.43242636 -2.9885108
70.325188 0.47279212 -2.9869602
80.181732 0.50914359 -2.9857538
90.107208 0.55173945 -2.9845476
100.3084 0.59500444 -2.983341
111.26776 0.63247097 -2.9816177
120.15933 0.67640495 -2.9805839
132.91083 0.71543258 -2.9788604
140.286 0.75602138 -2.977999
150.21147 0.79661012 -2.9764478
160.06802 0.83563775 -2.975069
171.3031 0.88224792 -2.9738629
180.95288 0.92239064 -2.9723117
190.05124 0.96208739 -2.9709332
200.11456 1.0028991 -2.9695547
210.72931 1.045495 -2.9681759
220.448 1.0889829 -2.9669695
230.16669 1.132471 -2.965591
240.09216 1.1728367 -2.9640398
251.46512 1.2158786 -2.962661
260.1499 1.2627118 -2.9612825
270.9025 1.3044156 -2.959904
280.27655 1.3438892 -2.9586973
290.54666 1.3940676 -2.9566298
301.57498 1.4393398 -2.9555955
310.6044 1.4817127 -2.9538722
320.18524 1.5265387 -2.952666
330.5932 1.5724798 -2.9509425
340.17404 1.6161908 -2.9495637
350.71985 1.6556644 -2.9481854
360.30069 1.6991525 -2.9468067
371.12222 1.7537911 -2.944911
381.18558 1.7992862 -2.9435322
390.21497 1.8396519 -2.9419813
400.00259 1.8933986 -2.940258
410.96198 1.9395628 -2.9392238
420.7496 1.9826047 -2.9375005
430.26151 2.0325601 -2.9359496
440.39377 2.0867527 -2.9342263
450.66391 2.1322479 -2.932503
460.17584 2.179527 -2.9309518
470.8595 2.2323816 -2.9295733
480.09573 2.2745314 -2.9280224
490.36581 2.3320694 -2.925782
500.29132 2.3822477 -2.9244032
510.5614 2.4326491 -2.9228525
520.90045 2.4826047 -2.9213014
530.20557 2.5338981 -2.9195781
541.78528 2.5838535 -2.9176824
550.47009 2.6400533 -2.9156144
560.25775 2.6871095 -2.9144082
570.52783 2.7388489 -2.9125125
580.6601 2.7966099 -2.910789
591.34375 2.8525867 -2.908721
600.02856 2.9054413 -2.9071701
610.02295 2.9560659 -2.905447
620.84448 3.0153878 -2.9032063
630.28741 3.0729258 -2.9014833
640.35077 3.1231041 -2.900449
650.68982 3.1842103 -2.8980365
660.75317 3.2464316 -2.8959684
671.23004 3.2999551 -2.8940728
680.12164 3.3644066 -2.8920047
690.32275 3.416146 -2.8906262
701.90247 3.4828277 -2.8882134
710.51837 3.5421495 -2.886318
720.30603 3.6048169 -2.8842499
730.30042 3.6610167 -2.8823543
740.08801 3.7357268 -2.8797691
750.01349 3.799509 -2.878046
760.90399 3.870651 -2.8756335
770.00226 3.9373324 -2.8730481
780.34137 4.0035677 -2.8711524
790.06 4.0756016 -2.8685675
800.81262 4.1460748 -2.8661549
810.18671 4.2172165 -2.8639147
820.31897 4.2863512 -2.8618467
830.93372 4.3661904 -2.8592618
840.16992 4.4397855 -2.8565044
850.09534 4.5102582 -2.8544364
860.02087 4.5945582 -2.8516788
870.01526 4.666369 -2.8494387
880.42322 4.7660565 -2.8461645
890.62439 4.8472342 -2.8432345
900.20514 4.916369 -2.841167
910.06171 5.0165029 -2.8378925
920.05615 5.1179748 -2.8344457
930.25739 5.1993752 -2.8318608
940.94098 5.2997322 -2.8285866
950.03931 5.4152536 -2.8247952
960.44733 5.5107045 -2.8218653
970.3728 5.6273413 -2.8179021
980.02252 5.729928 -2.8144553
990.22369 5.8563776 -2.810147
1001.5967 5.9828272 -2.8058386
1010.4194 6.1094999 -2.8017027
1020.1379 6.2468772 -2.7972219
1030.6149 6.3831396 -2.7929137
1041.2986 6.5499549 -2.7875712
1050.0524 6.7225685 -2.7817121
1060.598 6.9067793 -2.7758527
1070.4546 7.1333628 -2.7680976
1080.5869 7.3617301 -2.7598257
1090.3057 7.6500888 -2.751209
1100.9203 8.0167255 -2.7389736
1110.0187 8.8501329 -2.711745
1098.5769 9.4417925 -2.6922715
1089.4785 9.9609718 -2.6750383
1079.9666 10.281891 -2.6646984
1069.9722 10.50892 -2.6574605
1059.8398 10.664807 -2.6522903
1049.8456 10.758697 -2.6493609
1039.92 10.836306 -2.6466036
1029.1674 10.875557 -2.6452248
1019.1731 10.905218 -2.6441905
1009.9369 10.924174 -2.6436737
999.80457 10.938224 -2.6431568
989.46552 10.948706 -2.6428123
979.1955 10.958518 -2.6426399
969.06317 10.965655 -2.6426399
959.34448 10.973907 -2.6416056
948.72968 10.980151 -2.6419504
938.52856 10.987064 -2.6416056
929.91272 10.994424 -2.6412611
919.98724 11.003345 -2.6410887
908.82104 11.015611 -2.6407442
899.92944 11.029883 -2.6400547
888.76337 11.047948 -2.6400547
879.87183 11.075378 -2.6385038
869.53271 11.10883 -2.6374698
858.91803 11.181979 -2.6352293
849.88855 11.322702 -2.6309211
839.48065 11.832515 -2.6140325
829.96869 12.642506 -2.5869765
840.16992 13.717662 -2.552165
829.1416 17.770515 -2.4191246
819.6297 17.781221 -2.4184351
732.98859 17.781889 -2.4184351
-43.404224 17.782112 -2.4184351
-327.58987 17.782335 -2.418263
-396.99927 17.782558 -2.418263
-348.54367 17.782782 -2.4179182
-192.21742 17.783005 -2.4174013
-110.81475 17.783228 -2.4175735
-71.595329 17.783674 -2.4168842
-2.8062718 17.783897 -2.4177461
-18.521606 17.784121 -2.4177461
76.115044 17.784344 -2.4177461
346.17068 17.784565 -2.4180906
372.36292 17.784788 -2.418263
105.9604 17.785011 -2.4184351
88.866516 17.785234 -2.4177461
49.233547 17.785458 -2.4179182
-47.9534 17.785681 -2.418263
48.06179 17.785904 -2.4179182
-21.34761 17.786127 -2.4175735
-92.618042 17.78635 -2.4177461
-73.318504 17.786573 -2.4177461
-187.25468 17.786797 -2.4174013
-300.50162 17.78702 -2.4174013
-168.29979 17.787243 -2.4175735
72.117279 17.787464 -2.4174013
178.05795 17.787687 -2.4172289
166.61607 17.78791 -2.4175735
138.56282 17.788134 -2.4177461
105.61576 17.788357 -2.4177461
30.209717 17.78858 -2.4177461
51.577061 17.788803 -2.4177461
-5.1497869 17.789026 -2.4179182
-47.677692 17.789249 -2.4177461
37.929531 17.789473 -2.4180906
-102.06103 17.789696 -2.4175735
-213.51584 17.789919 -2.4172289
-113.64075 17.790142 -2.4175735
-2.6684177 17.790365 -2.4175735
55.919456 17.790586 -2.4172289
70.325188 17.79081 -2.4170566
36.20636 17.791033 -2.4175735
14.287603 17.791256 -2.4175735
41.720512 17.791479 -2.4172289
17.458242 17.791702 -2.4177461
-11.146428 17.791925 -2.4180906
21.593855 17.792149 -2.418263
90.589691 17.792372 -2.4177461
10.565549 17.792595 -2.4177461
-106.95483 17.792818 -2.4180906
-63.048393 17.793041 -2.4177461
-33.823383 17.793264 -2.4175735
15.0458 17.793486 -2.4175735
41.858368 17.793709 -2.4174013
-4.3226638 17.793932 -2.4174013
14.976872 17.794155 -2.4172289
44.684368 17.794378 -2.4175735
-9.6989632 17.794601 -2.4174013
-50.434769 17.794825 -2.4174013
4.0174928 17.795048 -2.4179182
24.557714 17.795271 -2.4179182
-28.309231 17.795494 -2.4174013
-91.032722 17.795717 -2.4177461
-56.844971 17.79594 -2.4175735
25.109129 17.796164 -2.4177461
87.901543 17.796385 -2.4174013
113.88699 17.796608 -2.4177461
53.438091 17.796831 -2.4177461
29.382597 17.797277 -2.4175735
-80.073341 17.797501 -2.4177461
-113.0204 17.797724 -2.4174013
-64.15123 17.797947 -2.4174013
-22.381514 17.79817 -2.4180906
-45.196323 17.798616 -2.4175735
-33.892311 17.79884 -2.4174013
37.171337 17.799063 -2.4175735
77.355721 17.799284 -2.4177461
66.327423 17.79973 -2.4175735
82.869881 17.799953 -2.4177461
-18.383753 17.8004 -2.4172289
-68.355766 17.800623 -2.4177461
-59.602051 17.800846 -2.4174013
-103.71527 17.801516 -2.4175735
-88.413498 17.801739 -2.4174013
-5.0808597 17.801962 -2.4172289
61.088978 17.802183 -2.4174013
80.526367 17.802406 -2.4174013
111.47455 17.802629 -2.4174013
130.2916 17.802853 -2.4175735
92.38179 17.803076 -2.4179182
10.358769 17.803299 -2.4175735
-62.496979 17.803522 -2.4174013
-44.369202 17.803968 -2.4174013
-54.432529 17.804192 -2.4170566
-86.069984 17.804415 -2.4174013
-19.624437 17.804861 -2.4174013
13.942968 17.805084 -2.4172289
29.658304 17.805305 -2.4174013
59.710438 17.805529 -2.4175735
92.243942 17.805752 -2.4174013
33.862846 17.806198 -2.4175735
-23.070784 17.806421 -2.4172289
-3.357687 17.806868 -2.4179182
-23.484344 17.807091 -2.4175735
-51.055111 17.807314 -2.4174013
-26.241421 17.80776 -2.4174013
-14.730626 17.807983 -2.4174013
10.841257 17.808428 -2.4170566
43.926174 17.808651 -2.4174013
61.70932 17.808874 -2.4172289
35.034603 17.809097 -2.4174013
-2.6684177 17.80932 -2.4174013
19.801756 17.809767 -2.4172289
-1.5655873 17.80999 -2.4174013
-34.099091 17.810213 -2.4172289
-9.423255 17.810883 -2.4174013
22.076345 17.81155 -2.4174013
30.416498 17.811773 -2.4174013
6.6367154 17.811996 -2.4172289
-21.140829 17.81222 -2.4168842
-2.9441254 17.812443 -2.4174013
20.559954 17.812666 -2.4174013
-2.8062718 17.813112 -2.4172289
-19.417658 17.814003 -2.4174013
5.3960309 17.814449 -2.4168842
23.179176 17.814672 -2.4170566
7.6706185 17.814896 -2.4172289
-4.3915906 17.815119 -2.4172289
12.771211 17.815565 -2.4172289
-4.8051519 17.815788 -2.4174013
-20.658342 17.816011 -2.4172289
-0.25597596 17.816458 -2.4170566
21.31815 17.817348 -2.4172289
30.554354 17.817572 -2.4170566
5.0513964 17.817795 -2.4170566
-11.422135 17.818018 -2.4174013
-25.552153 17.818911 -2.4172289
-3.7023215 17.819357 -2.4165394
29.037962 17.820248 -2.4170566
18.561073 17.820694 -2.4168842
-0.25597596 17.820917 -2.4170566
-14.385992 17.821587 -2.4170566
-31.686647 17.82181 -2.4172289
-8.1136436 17.822256 -2.4170566
28.900108 17.823147 -2.416712
40.755535 17.82337 -2.4170566
14.425458 17.823816 -2.4168842
-8.4582777 17.824486 -2.4172289
-29.067427 17.824709 -2.4172289
-13.145308 17.825155 -2.4168842
17.389315 17.826046 -2.4170566
32.070747 17.826269 -2.416712
9.462719 17.826715 -2.4168842
-18.797316 17.827608 -2.416712
-8.3893518 17.828054 -2.416712
-20.93405 17.828501 -2.4168842
1.4671971 17.828945 -2.4168842
17.733948 17.829168 -2.416712
8.0841808 17.829615 -2.4165394
-14.523847 17.830507 -2.416712
8.4288149 17.832067 -2.4165394
-2.9441254 17.832514 -2.4165394
15.25258 17.83296 -2.416712
3.5350041 17.833183 -2.416712
11.461599 17.835859 -2.4163673
-6.5283251 17.836306 -2.416712
7.0502763 17.836752 -2.4165394
-2.3237832 17.837421 -2.4163673
-10.457159 17.839205 -2.4163673
1.1914892 17.839874 -2.4161949
10.083061 17.840542 -2.4161949
-3.2887599 17.841211 -2.4163673
12.771211 17.843664 -2.4163673
-8.4582777 17.845003 -2.4161949
7.3259845 17.84634 -2.4161949
-7.7000828 17.847902 -2.4163673
3.1903696 17.849239 -2.4158502
Test Control Stopped Time: 23.130463
Calendar Time: 3/15/07 10:03:38 AM
Total Counters:
Axial 0