## input
TWSX¦.¦/¦:¦1¦0¦0¦E¦2¦A
Test Control Started Time: 0.011373772
Calendar Time: 5/10/07 5:29:58 PM
File Name: C:\TS2\TWSXKEVIN\PaulTest.000
Procedure Name: PaulTest Default Procedure
Operator: MTS
Teststar Config: C:\WINNT\Profiles\All Users\Start Menu\Programs\TestStar II\KEVIN1.tcc
DRP Process Data TensileData Time: 117.05575
FORCE Time lvdt
lbf Sec in
0.15758552 1.9415699 0.059188668
10.083061 2.2763157 0.070390277
20.284245 2.5202942 0.0784899
30.140793 2.7575824 0.086244859
40.273048 2.9957626 0.09417215
50.474232 3.2283673 0.10158245
60.261856 3.4645405 0.10968208
70.118401 3.7288134 0.11829869
80.181732 3.9910791 0.12657066
90.313988 4.2589202 0.13553195
100.23946 4.5809541 0.14587189
111.12992 4.8871541 0.15603951
120.02149 5.2450933 0.16793045
130.42944 5.6170826 0.1803384
140.35492 6.0428185 0.19412498
150.14255 6.461195 0.20808391
160.13696 6.9607487 0.22428317
170.40706 7.447145 0.24048242
180.60825 8.0454941 0.25978366
190.60265 8.6440668 0.27977422
200.52812 9.3481255 0.30321145
210.86716 10.078054 0.32682103
220.10336 10.789473 0.35008591
230.37347 11.66793 0.37886542
240.02324 12.649865 0.41143626
250.01764 13.599018 0.4424561
260.35669 14.742863 0.48002458
270.07538 15.92239 0.51862705
280.1387 17.283897 0.56360584
290.13309 18.727028 0.61048025
300.05856 20.393843 0.66545433
310.39761 22.318241 0.72852802
320.18524 24.661684 0.80556053
330.11072 27.310213 0.89258844
340.1051 31.194468 1.0197699
350.03058 37.646519 1.2313942
339.89832 57.04081 1.867818
329.07681 98.979027 3.2433755
317.70389 99.023407 3.2452717
309.15695 99.023636 3.2452717
294.88907 99.024078 3.2454438
272.55673 99.02475 3.2450991
246.29558 99.025192 3.2447543
191.36084 99.025414 3.2449267
41.651588 99.025642 3.2452717
-53.122921 99.025864 3.2450991
-66.012253 99.026085 3.2449267
-106.3345 99.026306 3.2450991
-78.281242 99.026535 3.2454438
-50.641552 99.026756 3.2452717
-19.900145 99.026978 3.2450991
6.774569 99.027199 3.2452717
-50.090134 99.027428 3.2456162
-11.904625 99.027649 3.2454438
89.073303 99.02787 3.2454438
66.189568 99.028091 3.2456162
7.6706185 99.028763 3.2454438
-25.621078 99.028984 3.2454438
-61.738785 99.029205 3.2456162
-1.703441 99.029655 3.2456162
-34.236946 99.029877 3.2456162
-56.638191 99.030098 3.2447543
-10.250379 99.030327 3.2454438
14.494384 99.030769 3.2456162
63.914978 99.030991 3.2454438
79.837097 99.031212 3.2457886
92.864281 99.031441 3.2457886
35.723869 99.031662 3.2456162
-49.745499 99.031883 3.2456162
-69.941086 99.032333 3.2457886
-84.208961 99.032555 3.2454438
-36.304752 99.032776 3.2459607
-1.2209526 99.032997 3.2463055
30.071865 99.033226 3.2452717
59.021168 99.03389 3.2454438
-2.3927102 99.03434 3.2456162
-10.457159 99.034561 3.2457886
-49.33194 99.035004 3.2456162
-32.582699 99.035454 3.2457886
8.4977417 99.035675 3.2454438
24.833422 99.035896 3.2459607
-6.6661792 99.036125 3.2461331
12.633356 99.036346 3.2459607
34.758896 99.036568 3.2456162
4.637835 99.036789 3.2459607
35.034603 99.037239 3.2457886
23.248102 99.03746 3.2457886
-7.3554478 99.037682 3.2459607
-40.922855 99.037903 3.2457886
-22.864002 99.038353 3.2461331
-39.888954 99.038574 3.2457886
-17.280924 99.038795 3.2459607
32.691086 99.039024 3.2463055
19.319269 99.040138 3.2461331
-17.556631 99.040359 3.2457886
-36.029045 99.040581 3.2457886
-27.551033 99.040802 3.2459607
-44.231346 99.041031 3.2457886
3.9485657 99.041473 3.2459607
25.040201 99.041695 3.2461331
19.250341 99.042587 3.2459607
1.8807583 99.042809 3.2457886
-13.696724 99.043037 3.2459607
-25.414299 99.043701 3.2457886
-18.659462 99.044151 3.2463055
-4.5294447 99.044373 3.2461331
23.523809 99.045044 3.2459607
8.0841808 99.045486 3.2461331
-16.178093 99.046379 3.2463055
-33.547676 99.0466 3.2464778
6.2231541 99.047493 3.2461331
39.101292 99.047722 3.2461331
19.801756 99.048164 3.2461331
8.2220345 99.048607 3.2461331
-7.631156 99.048836 3.2461331
-24.725029 99.049057 3.2461331
-3.4955409 99.0495 3.2463055
-18.245899 99.049728 3.2461331
3.052516 99.050171 3.2461331
11.392673 99.050392 3.2461331
20.62888 99.051064 3.2461331
-1.841295 99.051506 3.2461331
-16.729507 99.052399 3.2463055
-6.8040328 99.053291 3.2461331
8.0841808 99.05352 3.2461331
25.729471 99.053741 3.2459607
11.87516 99.054184 3.2463055
-0.66953743 99.054634 3.2463055
-15.557751 99.054855 3.2463055
-8.5272055 99.055527 3.2461331
9.807353 99.05619 3.24665
-7.3554478 99.057533 3.2463055
2.2943199 99.058868 3.2464778
13.046919 99.059761 3.24665
-2.3237832 99.060432 3.2463055
-17.763411 99.061096 3.2463055
-1.6345141 99.061546 3.24665
14.770092 99.062218 3.2461331
-0.18704896 99.062881 3.24665
-14.385992 99.063553 3.24665
0.70900089 99.064224 3.2464778
10.083061 99.064888 3.2464778
-1.5655873 99.06601 3.24665
13.391553 99.068459 3.2469947
-1.4277334 99.068909 3.24665
-13.765651 99.069572 3.24665
3.6728582 99.070244 3.2464778
-10.457159 99.07225 3.2469947
3.9485657 99.073364 3.2469947
-11.077501 99.075592 3.2469947
4.4999809 99.076263 3.2469947
-10.319305 99.07827 3.2469947
2.0186121 99.078941 3.2469947
Test Control Stopped Time: 117.15387
Calendar Time: 5/10/07 5:31:55 PM
Total Counters:
Axial 0