## input
TWSX¦.¦/¦:¦1¦0¦0¦E¦2¦A
Test Control Started Time: 0.010481712
Calendar Time: 5/10/07 6:06:04 PM
File Name: C:\TS2\TWSXKEVIN\PaulTest.000
Procedure Name: PaulTest Default Procedure
Operator: MTS
Teststar Config: C:\WINNT\Profiles\All Users\Start Menu\Programs\TestStar II\KEVIN1.tcc
DRP Process Data TensileData Time: 13.044602
FORCE Time lvdt
lbf Sec in
-9.5611095 0.16748437 -0.00043836812
0.50222009 0.21431756 0.0012849566
11.599453 0.25646743 0.0024912839
20.146391 0.29884028 0.0042146086
30.071865 0.34433538 0.0052486034
40.066269 0.38603923 0.0069719274
50.474232 0.43287241 0.0080059227
60.399704 0.47591433 0.010073911
70.049477 0.51940227 0.011452572
80.802078 0.56712753 0.012831233
90.313988 0.6079393 0.014382224
100.3084 0.6534344 0.015416219
110.5785 0.69937551 0.017311875
120.15933 0.74241745 0.018518204
130.36052 0.79148078 0.020241531
140.0103 0.83675283 0.021792522
150.41826 0.8802408 0.023343513
160.06802 0.92752004 0.024377508
170.68277 0.97435319 0.026445499
180.2636 1.0189562 0.027651826
190.94728 1.0651203 0.029202819
201.01062 1.1148527 0.03075381
210.4536 1.1603478 0.032477133
220.03444 1.2045048 0.034028128
230.16669 1.2557983 0.035579119
240.02324 1.3039696 0.037302442
250.08656 1.3476806 0.038336437
260.28775 1.3976359 0.040059764
270.42001 1.4480374 0.041783087
280.06976 1.4966546 0.043506414
290.75345 1.5448259 0.045057405
300.19644 1.5970114 0.046780732
310.19083 1.6431756 0.048331719
320.80557 1.6966993 0.050399709
330.04178 1.7406332 0.051606037
340.31189 1.796833 0.053329363
350.51309 1.8501337 0.055225022
360.30069 1.8983049 0.056776013
371.12222 1.9527206 0.058671672
380.22058 2.0051291 0.060222663
390.5596 2.0566456 0.061773658
400.7608 2.1063781 0.063324645
410.13486 2.1594558 0.065564968
420.81854 2.2143173 0.066943631
430.12366 2.2669489 0.069011621
440.25592 2.3238177 0.07073494
450.04355 2.3726583 0.072113603
460.1069 2.4330952 0.07469859
470.03238 2.489295 0.076077245
480.23358 2.5441568 0.077972911
490.09009 2.6012487 0.080040894
500.56702 2.6565564 0.081764221
510.14783 2.7163246 0.083315209
520.14227 2.7725244 0.085383199
530.68805 2.8314004 0.08745119
540.06213 2.8896072 0.089346841
550.40112 2.9520516 0.091242507
560.39557 3.0140498 0.093310498
570.11426 3.0776091 0.095550813
580.17761 3.1407223 0.097791143
590.65448 3.2020516 0.099686794
600.09747 3.2629347 0.10158245
610.02295 3.3285012 0.10382278
620.29309 3.39942 0.10623543
630.01172 3.4632022 0.10830342
640.83331 3.532114 0.11054374
650.00055 3.5994647 0.11261173
660.20172 3.6710525 0.11519671
670.05829 3.7464316 0.11743704
680.19055 3.8231487 0.1198497
690.18494 3.8976357 0.12260702
700.11041 3.9763601 0.12484733
710.24268 4.0588756 0.127777
720.30603 4.140276 0.13070664
730.30042 4.2305975 0.13380863
740.77728 4.3171272 0.13622127
750.35809 4.4103475 0.13915093
760.21472 4.5109272 0.14294225
770.14014 4.6190896 0.14621656
780.54816 4.7250218 0.14983554
790.61145 4.8481264 0.15379919
800.26123 4.9801512 0.15810749
810.25562 5.1351466 0.16310515
820.25006 5.3128901 0.16913678
830.45117 5.5662351 0.17723641
840.10095 6.3182421 0.20170762
528.82709 6.7749772 0.21687287
139.66565 6.7752004 0.21721755
25.52269 6.7754235 0.21721755
-119.22382 6.7756462 0.21721755
-244.87758 6.7758694 0.21773455
-185.39366 6.7760925 0.21825154
-90.619164 6.7763152 0.21825154
18.492146 6.7765384 0.21842387
-34.788361 6.7767615 0.2191132
-284.02808 6.7769842 0.21945785
-217.37575 6.7772074 0.2191132
22.214199 6.7774305 0.21894087
55.505894 6.7776532 0.2191132
106.30503 6.7778764 0.21876852
191.08514 6.7780995 0.21825154
161.3087 6.7783227 0.21825154
77.148949 6.7785454 0.21807919
-69.734306 6.7787685 0.2175622
-53.122921 6.7789917 0.2175622
95.690285 6.7792144 0.21807919
36.482067 6.7794375 0.2175622
-66.494736 6.7796607 0.2175622
-33.823383 6.7798834 0.21790686
-77.247337 6.7801065 0.21825154
-128.3911 6.7803297 0.21876852
-70.147865 6.7805529 0.21894087
36.550995 6.7807755 0.21894087
140.90634 6.7809987 0.21928552
50.198521 6.7812219 0.21894087
-128.80467 6.7814445 0.21876852
-107.09269 6.7818909 0.21842387
-120.74022 6.7821136 0.21807919
9.3937922 6.7823367 0.21790686
169.16638 6.7825599 0.21790686
212.86604 6.782783 0.21773455
126.7074 6.7830057 0.21807919
-9.2854023 6.7832289 0.21773455
29.93401 6.7836747 0.21773455
-48.64267 6.7838979 0.21807919
-39.957878 6.784121 0.21842387
34.896751 6.7843437 0.21859619
-31.41094 6.7845669 0.21859619
-131.63068 6.78479 0.2191132
-62.428051 6.7852359 0.21876852
-9.76789 6.785459 0.21859619
-61.325218 6.7856822 0.21876852
-40.57822 6.7859049 0.21825154
75.494698 6.786128 0.21790686
69.498055 6.7863512 0.21790686
34.345333 6.7865739 0.21807919
123.3989 6.786797 0.2175622
176.81726 6.7870202 0.21773455
99.756973 6.7872429 0.21790686
-21.278685 6.787466 0.2175622
-66.563667 6.7876892 0.21790686
-45.334179 6.7879124 0.21842387
-93.583015 6.7881351 0.21859619
-133.35384 6.7883582 0.21842387
-33.892311 6.7885814 0.21876852
23.868444 6.7888041 0.2191132
-49.194084 6.7890272 0.2191132
-80.900459 6.7892504 0.21842387
-32.169136 6.7894731 0.21859619
12.081942 6.7896962 0.21859619
37.515972 6.7901421 0.21807919
121.33109 6.7903652 0.21825154
144.42162 6.7905884 0.21790686
49.095692 6.7908115 0.21773455
0.6400739 6.7910342 0.21807919
20.697807 6.7912574 0.21807919
-19.417658 6.7914805 0.21773455
-88.551353 6.7917032 0.21790686
-101.09605 6.7919264 0.21859619
-59.188488 6.7921495 0.21859619
-23.760052 6.7923722 0.21842387
-31.617723 6.7925954 0.21859619
-3.6333945 6.7928185 0.21876852
63.639271 6.7930417 0.21859619
38.687729 6.7932644 0.21859619
-39.888954 6.7934875 0.21859619
-3.978029 6.7939334 0.21807919
15.597214 6.7941566 0.21807919
37.5849 6.7946024 0.21807919
77.080017 6.7948256 0.21773455
36.482067 6.7950487 0.21825154
-45.540958 6.7952719 0.21825154
-32.789478 6.7954946 0.21790686
19.181416 6.7957177 0.21842387
-1.3588066 6.7959409 0.21842387
-34.374802 6.7961636 0.21842387
-16.453798 6.7963867 0.21842387
11.323746 6.7966099 0.21876852
-23.346491 6.7968326 0.21859619
-71.526405 6.7970557 0.21859619
-38.027924 6.7972789 0.21859619
4.4999809 6.7975016 0.21876852
-34.305874 6.7977247 0.21859619
-46.988422 6.7979479 0.21825154
28.969034 6.798171 0.21807919
81.146706 6.7983937 0.21859619
62.743225 6.7986169 0.21825154
80.526367 6.7990627 0.21842387
56.953358 6.7992859 0.21825154
-48.229107 6.799509 0.21825154
-101.64747 6.7997317 0.21825154
-58.292442 6.7999549 0.21876852
-38.923973 6.8001781 0.21859619
-53.674335 6.8004012 0.21859619
-15.006334 6.8006239 0.21876852
36.619923 6.8008471 0.21859619
14.287603 6.8010702 0.21876852
-41.129639 6.8012929 0.21945785
26.349812 6.8017392 0.21825154
41.169098 6.8019619 0.21825154
22.283125 6.8021851 0.21859619
46.683254 6.8024082 0.21807919
63.708199 6.8026314 0.21842387
14.011895 6.8028541 0.21825154
-41.129639 6.8030772 0.21842387
-16.798435 6.8035231 0.21790686
-33.823383 6.8037462 0.21859619
-55.259651 6.8039694 0.21876852
-22.174734 6.8041921 0.21842387
19.939611 6.8044152 0.21876852
8.8423767 6.8046384 0.21876852
-5.0808597 6.8048611 0.21859619
16.424337 6.8050842 0.21842387
-14.592774 6.8055305 0.21842387
-44.093494 6.8057532 0.21825154
-15.419896 6.8059764 0.21825154
24.350931 6.8061996 0.21859619
6.7056422 6.8066454 0.21825154
31.93289 6.8068686 0.21842387
-27.964594 6.8073144 0.21842387
-56.293552 6.8075376 0.21842387
-24.380394 6.8077607 0.21859619
1.4671971 6.8079834 0.21876852
-13.55887 6.8082066 0.21859619
26.625523 6.8086524 0.21894087
18.974632 6.8088756 0.21876852
-36.787239 6.8090987 0.21842387
-4.3226638 6.8095446 0.21876852
16.079704 6.8102136 0.21859619
55.574821 6.8104367 0.21859619
37.447044 6.8106599 0.21859619
-11.284283 6.8108826 0.21859619
-29.825623 6.8115516 0.21859619
-60.01561 6.8117747 0.21876852
-29.067427 6.8119979 0.21876852
10.083061 6.8122206 0.21876852
-10.457159 6.8126669 0.21876852
13.253698 6.8128901 0.21876852
27.52157 6.8131127 0.21876852
-5.0808597 6.8133359 0.21876852
-23.760052 6.8135591 0.21825154
5.4649577 6.8137817 0.21842387
22.007418 6.8140049 0.21876852
3.1903696 6.8142281 0.21876852
15.803996 6.8146739 0.21876852
-24.311468 6.8151202 0.21876852
-41.198563 6.8153429 0.21876852
-21.967953 6.8155661 0.21894087
-3.4955409 6.8162351 0.21859619
33.793919 6.8164582 0.21894087
3.8107116 6.8169041 0.21859619
-16.384872 6.8171272 0.21894087
-30.170256 6.8177962 0.21859619
-11.904625 6.8180194 0.21894087
26.556595 6.8182421 0.21876852
-0.66953743 6.8186884 0.21876852
-13.35209 6.8193574 0.21876852
-36.37368 6.8195801 0.21894087
-18.383753 6.8198032 0.21894087
14.770092 6.8200264 0.21876852
-11.353209 6.8204722 0.2191132
15.390434 6.8209186 0.21876852
-5.3565679 6.8211412 0.2191132
-25.483225 6.8213644 0.21876852
-4.3915906 6.8215876 0.21894087
15.0458 6.8218102 0.21894087
-2.9441254 6.8220334 0.21876852
-11.904625 6.8222566 0.21876852
14.563312 6.8224797 0.21894087
24.695568 6.8227024 0.21894087
-5.3565679 6.8229256 0.21894087
-23.691126 6.8231487 0.21876852
-31.962357 6.8238177 0.2191132
-18.935169 6.8240404 0.21876852
23.454884 6.8242636 0.2191132
33.311432 6.8244867 0.21894087
9.7384262 6.8247094 0.21894087
-0.80739123 6.8249326 0.2191132
-10.870721 6.8253789 0.21894087
-29.89455 6.8256016 0.21894087
-12.938528 6.8258247 0.2191132
16.906826 6.8260479 0.2191132
-4.1158829 6.8264937 0.2191132
-21.071903 6.8273859 0.2191132
-8.5961332 6.8276091 0.2191132
9.6694994 6.8278317 0.21894087
-6.0458369 6.8282781 0.21928552
5.6717381 6.8285007 0.2191132
-15.282043 6.8291698 0.21928552
-3.9091024 6.8296161 0.21894087
-11.422135 6.8298392 0.21928552
10.979111 6.8302851 0.21894087
25.729471 6.8305082 0.2191132
8.2909613 6.8307309 0.21928552
-11.146428 6.8309541 0.21945785
-23.139709 6.8316231 0.2191132
8.7045231 6.8320689 0.21894087
20.766733 6.8322921 0.21980253
4.0864196 6.8325152 0.21894087
-19.831217 6.8334074 0.21928552
10.358769 6.8338532 0.21894087
-5.7701287 6.8342991 0.21894087
5.18925 6.8347454 0.21928552
-7.2175937 6.8349686 0.2191132
-23.691126 6.8351912 0.21928552
4.9824696 6.8356376 0.21928552
18.35429 6.8365293 0.21928552
1.6739776 6.8367524 0.2191132
-13.489944 6.8369756 0.21928552
5.2581768 6.8380904 0.2191132
-5.9079828 6.8387594 0.21945785
3.8796387 6.8398747 0.21928552
10.289842 6.8400979 0.21945785
-1.4277334 6.8405437 0.21928552
-15.971311 6.8412127 0.21928552
0.36436629 6.8416586 0.21980253
-16.453798 6.8429971 0.21945785
-3.4266138 6.8434429 0.2196302
12.426576 6.8443351 0.21945785
-10.663939 6.8447809 0.21945785
1.1225624 6.8458962 0.21980253
10.289842 6.8461189 0.21945785
-6.4593978 6.8465652 0.2196302
0.70900089 6.8476801 0.2196302
-13.765651 6.8490181 0.2196302
0.43329328 6.8501334 0.21980253
-10.801793 6.8532557 0.2196302
6.6367154 6.8539248 0.21980253
-1.9102218 6.8543706 0.21997485
-12.318186 6.8552628 0.22014719
1.4671971 6.8557086 0.2196302
-11.76677 6.8570466 0.21980253
0.70900089 6.8579388 0.21997485
-11.628917 6.8586078 0.21997485
2.5700274 6.8597231 0.21997485
-11.55999 6.8612843 0.22014719
0.70900089 6.8617301 0.2196302
-10.870721 6.8648524 0.22014719
2.1564658 6.8657446 0.22014719
Test Control Stopped Time: 13.16057
Calendar Time: 5/10/07 6:06:17 PM
Total Counters:
Axial 0