## input
TWSX¦.¦/¦:¦1¦0¦0¦E¦2¦A
Test Control Started Time: 0.012042818
Calendar Time: 5/10/07 7:55:46 PM
File Name: C:\TS2\TWSXKEVIN\PaulTest.000
Procedure Name: PaulTest Default Procedure
Operator: MTS
Teststar Config: C:\WINNT\Profiles\All Users\Start Menu\Programs\TestStar II\KEVIN1.tcc
DRP Process Data TensileData Time: 9.5396957
FORCE Time lvdt
lbf Sec in
-28.929571 0.13537019 -9.3703085e-05
-19.969072 0.15209633 0.0004232942
-9.9746714 0.16949151 0.00076795928
0.43329328 0.18733272 0.0018019538
10.77233 0.20517394 0.0018019538
20.077465 0.21922389 0.0024912839
30.623281 0.23884922 0.003180614
40.617683 0.25713646 0.0038699436
50.887794 0.27475467 0.0045592738
60.330776 0.29081175 0.005076271
70.118401 0.30842996 0.0057656011
80.112801 0.32649419 0.0062825987
90.727547 0.34322032 0.0069719274
100.23946 0.36306867 0.007488925
110.92314 0.38180193 0.0080059227
120.43504 0.4020963 0.0085229203
130.98087 0.42038357 0.0093845828
140.21707 0.43911684 0.0097292466
150.69397 0.45829615 0.010590909
160.41266 0.47658339 0.011452572
170.06242 0.49487063 0.011624904
180.33253 0.51293486 0.012314235
190.05124 0.53189111 0.013003564
200.18349 0.55374658 0.013692894
210.17789 0.57292593 0.014382224
220.37907 0.59411234 0.014899221
230.02882 0.61306864 0.015588552
240.09216 0.63336301 0.016450213
250.22441 0.65254235 0.016967211
260.08096 0.6714986 0.017484209
270.48892 0.69290805 0.018173538
280.20761 0.71342546 0.019035202
290.27097 0.73505795 0.019724533
300.1275 0.75446028 0.020241531
310.12192 0.77430862 0.020758526
320.18524 0.79839426 0.021792522
330.38641 0.8166815 0.022481853
340.1051 0.83831394 0.023171181
350.3063 0.86173052 0.023688179
360.16284 0.88224792 0.024205176
370.43295 0.90544152 0.025239171
380.70306 0.9288581 0.025928501
390.5596 0.94982153 0.026962496
400.34723 0.97234607 0.02730716
410.06592 0.99420154 0.027996492
420.12924 1.016726 0.028858153
430.05472 1.0414808 0.030064479
440.94519 1.0682425 0.03075381
450.52606 1.0909901 0.031270806
460.24478 1.1164138 0.032304801
470.5838 1.1402764 0.032994132
480.09573 1.1652541 0.03368346
490.29688 1.1900089 0.034889791
500.15344 1.2138715 0.035579119
510.00998 1.2404102 0.036440779
520.14227 1.2669491 0.036957778
531.03271 1.2930418 0.037647109
540.13104 1.3182425 0.038853437
550.26331 1.3450043 0.039887432
560.60236 1.3713201 0.040404428
570.11426 1.39942 0.041610755
580.59119 1.4293041 0.04264475
590.03412 1.4551739 0.043334082
601.06244 1.4846119 0.044195745
610.43646 1.5122657 0.04522974
620.362 1.5412577 0.0460914
630.21851 1.5724798 0.047297731
640.00616 1.6028099 0.048159391
650.00055 1.633363 0.049538046
660.3396 1.662578 0.050399709
670.67859 1.692016 0.050916709
680.67303 1.7276983 0.052295368
690.04706 1.7631577 0.053674027
700.3172 1.7919267 0.054363359
710.17371 1.8264941 0.055569686
720.09924 1.8568242 0.056603681
730.36932 1.8920605 0.057810009
740.15698 1.928412 0.058671672
750.0824 1.9623103 0.059705667
760.07684 1.9964316 0.061256658
770.14014 2.034121 0.062462986
780.34137 2.0702496 0.063669309
790.68036 2.1077161 0.064530976
800.9505 2.1471899 0.0657373
810.11774 2.1826491 0.067460626
820.11218 2.2221229 0.068839289
830.45117 2.2651649 0.070045613
840.16992 2.3046386 0.071424276
850.02643 2.3452272 0.072802931
860.08978 2.386039 0.074181594
870.15308 2.4322033 0.075560257
880.35431 2.4736841 0.07676658
890.27972 2.518733 0.078145236
900.68762 2.5642281 0.079868555
910.19958 2.6115074 0.081591882
920.12506 2.6596787 0.082970545
930.0506 2.7087419 0.084693871
940.18274 2.7607045 0.086417191
950.17719 2.809768 0.088140517
960.03375 2.8586082 0.089346841
970.44177 2.9179301 0.091414832
980.505 2.9756911 0.093655162
990.08588 3.0260925 0.094516821
1000.0114 3.0883138 0.096929476
1010.2126 3.150089 0.099169798
1020.2758 3.2087419 0.10141012
1030.2703 3.2709632 0.10330577
1040.3336 3.3429971 0.10571843
1050.1212 3.4116857 0.10778642
1060.3224 3.4801514 0.10968208
1070.2478 3.5526314 0.1124394
1080.5869 3.6400533 0.11536905
1090.0989 3.7183316 0.11778171
1100.2999 3.8108828 0.12071135
1110.1565 3.9101245 0.12398568
1120.0131 4.0104814 0.12743233
1130.0076 4.1489739 0.13174063
1140.3466 4.3028541 0.13708293
875.32263 4.4904099 0.14328691
358.09503 4.490633 0.14311458
-248.94427 4.4908562 0.14311458
-457.03458 4.4910789 0.14363158
-306.9118 4.491302 0.14414857
-200.48866 4.4915252 0.1448379
-138.24765 4.4917479 0.14518256
-17.280924 4.491971 0.14604422
-198.90334 4.4921942 0.14587189
-368.11893 4.4924173 0.14587189
-114.19216 4.49264 0.14604422
31.519329 4.4928632 0.14569956
101.54907 4.4930863 0.14569956
268.69684 4.493309 0.14466557
195.84109 4.4937553 0.14397624
15.114726 4.493978 0.14363158
-130.32106 4.4942012 0.14380391
48.613205 4.4944243 0.14363158
103.13439 4.4946475 0.14345925
-53.122921 4.4948702 0.14380391
-34.719433 4.4950933 0.14432091
-61.876633 4.4953165 0.14449324
-167.40373 4.4955392 0.1448379
-144.86464 4.4957623 0.14569956
-59.11956 4.4959855 0.14587189
134.77185 4.4962082 0.14587189
184.88171 4.4964314 0.14552723
-63.806595 4.4966545 0.14552723
-151.82626 4.4968772 0.14552723
-203.79715 4.4973235 0.1448379
-90.757019 4.4975467 0.14449324
110.50957 4.4977694 0.14397624
260.21881 4.4979925 0.14432091
273.86633 4.4982157 0.14414857
66.327423 4.4984384 0.14380391
-16.040239 4.4986615 0.14380391
48.751057 4.4988847 0.14414857
-45.058472 4.4991074 0.14432091
-67.115082 4.4993305 0.14449324
34.62104 4.4995537 0.1448379
6.7056422 4.4997768 0.14518256
-96.340096 4.4999995 0.14552723
-194.28523 4.5002227 0.14518256
-161.54495 4.5004458 0.14604422
-26.379274 4.5006685 0.14569956
-71.664261 4.5008917 0.14518256
-96.822586 4.5011148 0.1448379
60.606487 4.5013375 0.14466557
87.625839 4.5015607 0.14466557
41.306953 4.5017838 0.14414857
113.47343 4.5020065 0.14397624
205.00838 4.5022297 0.14397624
73.28904 4.502676 0.14363158
-62.496979 4.5028987 0.14414857
-31.41094 4.5031219 0.14449324
-94.961555 4.503345 0.14449324
-205.93388 4.5035677 0.1448379
-109.91869 4.5037909 0.14552723
-8.7339859 4.504014 0.14518256
-42.714954 4.5042367 0.14518256
-96.477943 4.5044599 0.1453549
-11.284283 4.5049062 0.14466557
12.150868 4.5051289 0.14414857
-0.46275663 4.505352 0.14466557
137.18428 4.5055752 0.14414857
224.44576 4.5057979 0.14414857
126.7074 4.506021 0.14397624
54.816631 4.5062442 0.14397624
39.170219 4.5064669 0.14380391
0.91578168 4.50669 0.14432091
-72.284607 4.5069132 0.14449324
-145.20927 4.5071363 0.14449324
-108.54015 4.507359 0.1448379
-52.157944 4.5075822 0.14518256
-88.206718 4.5078053 0.14518256
-47.74662 4.508028 0.14518256
58.400826 4.5082512 0.1453549
0.77792788 4.508697 0.14501023
-43.54208 4.5089202 0.1448379
-25.414299 4.5091434 0.14466557
19.04356 4.509366 0.14449324
2.2253928 4.5095892 0.14397624
28.210836 4.5098124 0.14414857
115.40338 4.5100355 0.14414857
83.834862 4.5102582 0.14397624
-12.180332 4.5104814 0.14432091
-35.339775 4.5107045 0.14449324
-9.76789 4.5109272 0.14466557
1.2604163 4.5111504 0.14449324
-37.338657 4.5113735 0.14449324
18.836781 4.5118194 0.14518256
-13.421016 4.5120425 0.14518256
-97.029358 4.5122657 0.14518256
-68.907181 4.5124884 0.14501023
-23.208637 4.5127115 0.14501023
-43.404224 4.5129347 0.14466557
-59.877754 4.5131574 0.14466557
-2.1170025 4.5133805 0.1448379
91.761452 4.5136037 0.14414857
64.190689 4.5140495 0.14414857
118.16045 4.5142727 0.14397624
2.5011003 4.5147185 0.14449324
-89.378471 4.5149417 0.14449324
-79.384071 4.5153875 0.1448379
-97.511848 4.5156107 0.1448379
-74.697044 4.5158339 0.1448379
14.011895 4.5160565 0.14518256
34.276405 4.5162797 0.14501023
-50.572624 4.5165029 0.14518256
-62.428051 4.5167255 0.1448379
8.3598881 4.5169487 0.1448379
30.140793 4.5171719 0.14466557
76.73539 4.5176177 0.14449324
118.09154 4.5178409 0.14466557
80.802078 4.518064 0.14432091
-12.731747 4.5182867 0.14414857
-40.233585 4.5185099 0.14449324
-19.279804 4.518733 0.14466557
-54.983944 4.5189557 0.1448379
-87.448517 4.5191789 0.14449324
-48.229107 4.519402 0.1448379
-9.76789 4.5196252 0.14501023
-26.517128 4.520071 0.14501023
1.1914892 4.5202942 0.14518256
36.344215 4.5205169 0.1448379
4.2242732 4.52074 0.14466557
-36.304752 4.5209632 0.14466557
-8.4582777 4.5211859 0.14501023
23.248102 4.521409 0.14432091
51.025646 4.522078 0.14466557
-2.5994909 4.5225244 0.14449324
-64.840492 4.522747 0.14466557
-25.000736 4.5231934 0.14466557
26.694447 4.5238624 0.14501023
-28.447083 4.5243082 0.1448379
-63.944443 4.5245314 0.14501023
-33.754456 4.5247545 0.1448379
-9.0786209 4.5249772 0.1448379
18.009657 4.5254235 0.14432091
80.939926 4.5256462 0.14466557
20.62888 4.5260925 0.14449324
7.6706185 4.5263152 0.14449324
-21.416538 4.5267615 0.1448379
-74.972748 4.5269847 0.14466557
-59.050632 4.5272074 0.1448379
-13.55887 4.5274305 0.14518256
-24.725029 4.5276537 0.1453549
-38.303635 4.5278764 0.14501023
2.1564658 4.5280995 0.14518256
23.523809 4.5283227 0.14501023
-8.4582777 4.5285454 0.14449324
-28.929571 4.5287685 0.14518256
5.740665 4.5289917 0.1448379
35.99958 4.5292144 0.14449324
18.492146 4.5294375 0.14466557
47.717152 4.5298839 0.14449324
39.997341 4.5301065 0.14501023
-16.522726 4.5303297 0.14466557
-45.127399 4.5305529 0.1448379
-36.304752 4.5307755 0.1448379
-53.950039 4.5312219 0.14501023
-30.7906 4.5314445 0.1448379
24.971273 4.5316677 0.14501023
40.066269 4.5318909 0.14501023
8.0841808 4.532114 0.1453549
-5.9079828 4.5323367 0.14501023
-21.34761 4.532783 0.14501023
-40.095734 4.5330057 0.14518256
-15.557751 4.5332289 0.14466557
29.93401 4.533452 0.14449324
40.962315 4.5336747 0.14501023
17.389315 4.5338979 0.1448379
-20.589415 4.5345669 0.1453549
-52.709358 4.53479 0.1448379
-38.64827 4.5350132 0.1448379
-5.839056 4.5352359 0.14518256
3.741785 4.5359049 0.14501023
18.974632 4.536128 0.1453549
-8.320425 4.5363512 0.14518256
-30.308111 4.5365739 0.14501023
-7.0108137 4.536797 0.14518256
14.218676 4.5370202 0.14569956
-3.0819793 4.537466 0.1448379
26.280886 4.5376892 0.14501023
2.776808 4.5381351 0.14518256
-19.34873 4.5383582 0.14569956
-9.2854023 4.5385814 0.1453549
-22.03688 4.5388041 0.14501023
-52.571503 4.5390272 0.14518256
6.2231541 4.5394735 0.14518256
25.798399 4.5396962 0.14518256
10.979111 4.5399194 0.14518256
-7.9068627 4.5405884 0.14518256
-39.268608 4.5408115 0.14552723
-19.279804 4.5410342 0.14518256
18.561073 4.5412574 0.1448379
7.3259845 4.5417037 0.14552723
-17.280924 4.5423727 0.1453549
-39.613247 4.5425954 0.1453549
-19.693365 4.5428185 0.14518256
-0.11812206 4.5430417 0.1453549
-10.801793 4.5434875 0.1448379
10.979111 4.5437107 0.14518256
-9.2164755 4.5443797 0.14518256
0.6400739 4.5446029 0.14518256
-19.141949 4.5450487 0.14518256
11.323746 4.5454946 0.1453549
23.592737 4.5457177 0.14569956
2.3632469 4.5461636 0.1453549
-16.040239 4.5466099 0.14518256
-38.64827 4.546833 0.1453549
-0.7384643 4.5472789 0.1453549
13.115845 4.547502 0.14569956
-5.7701287 4.5483937 0.1453549
-26.517128 4.5486169 0.14518256
-17.34985 4.54884 0.14552723
8.3598881 4.5490627 0.14518256
-8.8029127 4.5501781 0.1453549
-30.652746 4.5504012 0.14569956
-19.693365 4.5506239 0.1453549
-7.8379359 4.5508471 0.14569956
10.979111 4.5515161 0.1453549
23.730589 4.5517392 0.14569956
5.0513964 4.5519624 0.14552723
-4.943006 4.5521851 0.1453549
-23.622198 4.5528541 0.14552723
7.4638386 4.5533004 0.14552723
-10.870721 4.5544152 0.14552723
-29.274208 4.5546384 0.14552723
-19.969072 4.5548615 0.14569956
1.7429045 4.5550842 0.14569956
13.942968 4.5559764 0.14587189
-2.8751988 4.5561996 0.14569956
-21.002975 4.5564222 0.14552723
-4.5983715 4.5568686 0.14552723
11.87516 4.5575376 0.14569956
-16.453798 4.5582066 0.14587189
6.1542273 4.5593219 0.1453549
-5.839056 4.5599909 0.14604422
3.1214426 4.5611057 0.14569956
-26.103567 4.5624437 0.14587189
-5.2876406 4.5628901 0.14604422
6.4299345 4.5635591 0.14587189
-15.144189 4.5642281 0.14552723
-4.0469561 4.5646739 0.14604422
-12.042478 4.5648971 0.14569956
3.6728582 4.5653429 0.14621656
11.116964 4.5655661 0.14604422
-2.6684177 4.5657892 0.14569956
-13.145308 4.5660119 0.14604422
7.7395453 4.5671272 0.14587189
-0.18704896 4.5677962 0.14604422
-19.417658 4.5684652 0.14621656
-2.1170025 4.5689116 0.14604422
-11.55999 4.5702496 0.14638889
0.70900089 4.5713644 0.14604422
-10.526086 4.5720334 0.14587189
3.4660771 4.5731487 0.14621656
10.910184 4.5733714 0.14621656
-7.9068627 4.5738177 0.14621656
-20.658342 4.5744867 0.14587189
2.4321735 4.5749326 0.14638889
-15.282043 4.5762706 0.14604422
-2.8751988 4.5767169 0.14587189
-10.319305 4.5771627 0.14638889
6.6367154 4.5776091 0.14587189
-7.1486669 4.5780549 0.14638889
0.019731728 4.5785007 0.14621656
-13.903505 4.5805082 0.14638889
3.8796387 4.5809541 0.14621656
-14.937408 4.5822921 0.14621656
0.91578168 4.5829611 0.14621656
-11.215356 4.5840764 0.14656122
0.15758552 4.5851912 0.14656122
-11.008574 4.5867524 0.14656122
0.019731728 4.5869756 0.14673355
-12.869601 4.5883136 0.14673355
3.1214426 4.5889826 0.14673355
-12.249259 4.5900979 0.14673355
1.39827 4.5907669 0.14673355
-11.146428 4.5918818 0.14656122
0.84685469 4.5929971 0.14707823
-11.55999 4.5945582 0.14690588
2.5700274 4.5950041 0.14656122
-10.801793 4.5963421 0.14690588
1.39827 4.5967884 0.14707823
-11.628917 4.5979033 0.14690588
4.1553464 4.5992413 0.14673355
-12.318186 4.6005793 0.14707823
1.9496852 4.6010256 0.14690588
-10.319305 4.6023636 0.14707823
2.1564658 4.6028094 0.14690588
-10.595014 4.6039248 0.14725055
2.5700274 4.6052628 0.14690588
-10.388232 4.6101689 0.14707823
1.0536355 4.6130681 0.14759521
Test Control Stopped Time: 9.664361
Calendar Time: 5/10/07 7:55:56 PM
Total Counters:
Axial 0