## input
TWSX¦.¦/¦:¦1¦0¦0¦E¦2¦A
Test Control Started Time: 0.030553076
Calendar Time: 5/10/07 8:19:56 PM
File Name: C:\TS2\TWSXKEVIN\PaulTest.000
Procedure Name: PaulTest Default Procedure
Operator: MTS
Teststar Config: C:\WINNT\Profiles\All Users\Start Menu\Programs\TestStar II\KEVIN1.tcc
DRP Process Data TensileData Time: 16.787466
FORCE Time lvdt
lbf Sec in
-9.76789 0.2163247 0.0014572891
1.329343 0.25825155 0.002835949
10.358769 0.29549506 0.0042146086
20.146391 0.33162352 0.0054209358
30.002937 0.36886707 0.0064549311
40.962315 0.40677965 0.0080059227
50.060669 0.44513825 0.0093845828
60.055073 0.48349684 0.010418577
70.394104 0.52207845 0.011452572
80.388512 0.56177515 0.013175897
90.038277 0.59946471 0.014209892
100.23946 0.63670826 0.015243886
110.02708 0.6739518 0.016794877
120.50397 0.71320248 0.018173538
130.08482 0.75401419 0.019379865
140.286 0.79304188 0.020413863
150.21147 0.83496875 0.021792522
160.20587 0.87288129 0.023171181
170.13136 0.91413909 0.02454984
180.12576 0.95138264 0.026100833
190.12016 0.99241745 0.027479494
200.25241 1.031222 0.028513489
210.4536 1.074487 0.029892148
220.51692 1.1164138 0.031615473
230.02882 1.1558875 0.032477133
240.09216 1.1946921 0.033855796
250.63799 1.2388492 0.035062123
260.35669 1.2809991 0.036785446
270.07538 1.3180195 0.037819441
280.20761 1.3586082 0.039198101
290.33987 1.4020963 0.040749092
300.33429 1.4500445 0.042472418
310.81119 1.4901873 0.043678746
320.25415 1.5263157 0.044540409
330.38641 1.5700266 0.046436068
340.51868 1.6179749 0.047642395
350.44415 1.66347 0.049365714
360.64532 1.7027206 0.050572041
370.15726 1.7464316 0.0524677
380.56522 1.7921498 0.053674027
390.00818 1.8378679 0.055052686
400.69186 1.8782336 0.056259017
410.27271 1.927743 0.05798234
420.12924 1.9716769 0.059188668
431.01971 2.0171721 0.060911994
440.94519 2.0590987 0.062462986
450.25034 2.1063781 0.064013973
460.17584 2.1520963 0.065220304
470.03238 2.1982603 0.066943631
480.16464 2.2468777 0.068494618
490.22797 2.2925956 0.070045613
500.01559 2.3394289 0.071424276
510.28568 2.3864851 0.073147602
520.0733 2.4319801 0.07469859
530.89484 2.4832737 0.076249585
540.47571 2.5332291 0.077972911
550.539 2.5814004 0.079523891
560.46448 2.6313558 0.081074893
570.73462 2.6817572 0.082970545
580.03973 2.7285903 0.084176876
590.24091 2.7836752 0.086244859
600.30426 2.8329613 0.087795854
610.29865 2.8838089 0.089174516
620.22412 2.9373326 0.091070168
630.21851 2.989964 0.092965826
640.41974 3.0410347 0.094516821
650.96552 3.0956733 0.09641248
660.6153 3.1505351 0.098308131
670.1272 3.2024975 0.099859118
680.19055 3.2573593 0.10175478
690.11597 3.3135591 0.10365044
700.17932 3.3679748 0.10520144
710.31158 3.4275198 0.10744175
720.58173 3.4888489 0.10933741
730.09363 3.547502 0.1114054
740.0191 3.60727 0.11330106
750.42706 3.6699374 0.11519671
760.6972 3.7256911 0.11692004
770.69159 3.7838981 0.11898803
780.06561 3.8485725 0.12122835
790.06 3.9145849 0.12364101
800.74371 3.9805975 0.12553667
810.25562 4.0454946 0.12760465
820.52576 4.1126223 0.13001731
830.45117 4.1808648 0.13208529
840.5835 4.2499995 0.13449796
850.37109 4.3202496 0.13673827
860.50336 4.3875999 0.1389786
870.42877 4.4685545 0.14139126
880.35431 4.5437107 0.14363158
890.21082 4.6231041 0.14673355
900.27405 4.7029433 0.14931855
910.3374 4.7859049 0.15259287
920.33185 4.8771181 0.15500551
930.11951 4.9676623 0.15810749
940.11383 5.0564222 0.16069248
950.10828 5.1625776 0.16431147
960.37842 5.2582512 0.16775812
970.09711 5.3679748 0.17120478
980.16034 5.4897408 0.17482376
990.22369 5.6206508 0.17930439
1000.0114 5.7384028 0.1836127
1010.5572 5.8884921 0.18809335
1020.069 6.0423727 0.19326334
1030.4771 6.2143173 0.19895029
1040.0579 6.3978586 0.20480961
1050.8105 6.6077161 0.21204756
1060.2534 6.8485723 0.2196302
1070.179 7.1828718 0.23083182
1080.5869 7.6940227 0.24754806
1069.7654 9.1003561 0.29373315
1059.9778 9.4460297 0.30493477
1049.6388 9.7477694 0.3151024
1039.4375 9.9886255 0.32285738
1029.7189 10.238626 0.33112934
1019.242 10.448706 0.33836728
1009.9369 10.648081 0.34439892
999.80457 10.837645 0.35077521
989.87909 11.019178 0.35663453
979.74677 11.192461 0.3623215
969.06317 11.367528 0.36818078
959.82697 11.524085 0.3733508
949.9704 11.663246 0.37748677
939.97595 11.803523 0.38248441
929.63702 11.919491 0.38627571
919.57367 12.029883 0.38972238
909.9928 12.115967 0.39265203
899.58478 12.192907 0.39523703
889.72833 12.258028 0.39730498
879.73395 12.323148 0.39937299
869.94629 12.380686 0.40126863
859.81409 12.43867 0.40333664
849.68176 12.498215 0.40557694
839.68744 12.559098 0.40747261
829.7619 12.651426 0.41057459
819.83649 12.748215 0.41350424
809.42853 12.91726 0.41901886
799.29626 13.276315 0.43090981
789.71539 14.139383 0.45900002
779.6521 14.347234 0.46606565
769.79547 14.358384 0.46623799
758.974 14.362621 0.46692732
744.49939 14.363737 0.46641031
726.64728 14.36396 0.46658263
638.62762 14.364182 0.46675497
163.72115 14.364406 0.46658263
-164.09526 14.364629 0.46675497
-208.07062 14.364852 0.46692732
-257.83585 14.365075 0.46727198
-185.80722 14.365298 0.46761662
-90.481308 14.365521 0.46761662
4.4310541 14.365744 0.46813363
36.20636 14.365967 0.46813363
-169.95404 14.36619 0.46813363
-195.7327 14.366413 0.46847829
22.765614 14.366636 0.46830598
64.328545 14.366859 0.46813363
83.145592 14.367082 0.46796128
160.41266 14.367305 0.46778896
126.29383 14.367528 0.46744433
64.121758 14.367751 0.46744433
-37.338657 14.367974 0.46692732
-59.670979 14.368197 0.46709964
84.524124 14.368421 0.46692732
42.134075 14.368643 0.46709964
-63.048393 14.368866 0.46727198
-29.756695 14.369089 0.46744433
-67.735428 14.369312 0.46778896
-104.81811 14.369535 0.46778896
-45.058472 14.369759 0.46813363
21.456003 14.369981 0.46830598
112.78416 14.370204 0.46813363
56.401943 14.370427 0.46830598
-115.84641 14.37065 0.46830598
-105.5763 14.370873 0.46813363
-94.685852 14.371097 0.46761662
-107.50625 14.37132 0.46796128
10.841257 14.371542 0.46761662
125.46671 14.371765 0.46709964
168.54604 14.371988 0.46761662
120.77969 14.372211 0.46727198
-6.3904715 14.372435 0.46709964
3.9485657 14.372658 0.46709964
37.653828 14.372881 0.46727198
-46.092373 14.373103 0.46744433
-25.414299 14.373326 0.46761662
15.390434 14.373549 0.46778896
-39.268608 14.373773 0.46813363
-97.58078 14.373996 0.46813363
-119.08598 14.374219 0.46830598
-58.292442 14.374441 0.46830598
2.776808 14.374664 0.46830598
-61.463074 14.374887 0.46796128
-36.994022 14.375111 0.46761662
65.776009 14.375334 0.46761662
43.305832 14.375557 0.46727198
109.13103 14.376002 0.46675497
138.21819 14.376225 0.46744433
91.761452 14.376449 0.46727198
-23.760052 14.376672 0.46709964
-72.07782 14.376895 0.46778896
-31.479868 14.377118 0.46761662
-89.998817 14.37734 0.46744433
-113.98539 14.377563 0.46796128
-14.730626 14.377787 0.46813363
5.18925 14.37801 0.46796128
-41.818905 14.378233 0.46813363
-62.565907 14.378456 0.46813363
-34.443726 14.378679 0.46813363
21.180296 14.378901 0.46761662
112.02597 14.379571 0.46761662
24.764494 14.380017 0.46727198
-18.659462 14.380686 0.46761662
-69.527527 14.380909 0.46761662
-93.376236 14.381132 0.46761662
-43.54208 14.381355 0.46796128
-20.038 14.381578 0.46813363
-40.509293 14.381801 0.46813363
17.113605 14.382024 0.46813363
59.986145 14.382247 0.46830598
15.597214 14.38247 0.46813363
-28.51601 14.382693 0.46796128
-40.991783 14.382916 0.46778896
-11.76677 14.38314 0.46796128
13.667261 14.383362 0.46761662
39.032364 14.383808 0.46744433
71.359085 14.384031 0.46744433
8.9113035 14.384254 0.46761662
-33.271969 14.384478 0.46744433
-16.178093 14.3847 0.46778896
2.6389544 14.384923 0.46796128
-27.13747 14.385369 0.46778896
-13.972432 14.385592 0.46813363
13.115845 14.385816 0.46813363
-33.134117 14.386039 0.46796128
-58.706001 14.386261 0.46813363
-14.110285 14.386484 0.46813363
-34.581581 14.38693 0.46796128
18.35429 14.387377 0.46761662
63.501415 14.387599 0.46761662
46.821106 14.387822 0.46761662
38.963436 14.388045 0.46796128
75.770409 14.388268 0.46778896
35.654945 14.388492 0.46744433
-56.638191 14.388715 0.46744433
-76.902702 14.388938 0.46796128
-49.607647 14.38916 0.46778896
-39.19968 14.389383 0.46813363
-8.5961332 14.38983 0.46796128
37.653828 14.390053 0.46796128
10.014134 14.390276 0.46796128
-42.783882 14.390499 0.46813363
-14.179213 14.390721 0.46761662
27.659426 14.390944 0.46778896
17.458242 14.391168 0.46796128
40.410904 14.391614 0.46761662
0.77792788 14.392059 0.46778896
-41.543198 14.392282 0.46796128
-23.001856 14.392506 0.46796128
-9.8368168 14.392729 0.46778896
-44.231346 14.392952 0.46813363
-1.7723681 14.393398 0.46796128
13.736187 14.39362 0.46796128
20.697807 14.39429 0.46830598
-29.136351 14.394736 0.46778896
-3.4955409 14.395182 0.46796128
12.840137 14.395851 0.46796128
27.590498 14.396074 0.46796128
13.253698 14.396297 0.46796128
-31.617723 14.39652 0.46813363
-40.57822 14.396743 0.46813363
-7.631156 14.396966 0.46796128
2.9835889 14.397635 0.46813363
22.352051 14.397859 0.46813363
2.087539 14.398081 0.46813363
-34.236946 14.398304 0.46847829
-0.25597596 14.39875 0.46796128
-14.385992 14.399197 0.46813363
21.111368 14.399419 0.46778896
45.856129 14.399642 0.46813363
18.767853 14.399865 0.46813363
-9.2854023 14.400088 0.46796128
-39.475391 14.400758 0.46813363
-55.121799 14.40098 0.46813363
-14.385992 14.401203 0.46830598
11.254818 14.401426 0.46830598
-7.8379359 14.401649 0.46796128
21.869564 14.402096 0.46830598
-16.178093 14.402541 0.46778896
12.56443 14.402987 0.46813363
-11.146428 14.403434 0.46813363
15.597214 14.403879 0.46813363
-3.2198334 14.404102 0.46813363
-30.101332 14.404325 0.46813363
-8.5272055 14.404772 0.46830598
-21.967953 14.405218 0.46847829
6.2231541 14.40544 0.46847829
35.654945 14.405663 0.46813363
19.801756 14.405887 0.46813363
-4.3226638 14.40611 0.46847829
-11.215356 14.406556 0.46796128
-30.859528 14.406778 0.46813363
0.43329328 14.407225 0.46813363
24.006298 14.407448 0.46830598
-2.2548563 14.407894 0.46865064
-25.483225 14.408563 0.46847829
-2.3237832 14.409009 0.46813363
-17.211994 14.410347 0.46813363
6.5677881 14.410793 0.46813363
-12.318186 14.411239 0.46813363
16.424337 14.411685 0.46847829
9.6005726 14.411908 0.46830598
-15.35097 14.412131 0.46865064
-4.943006 14.412578 0.46847829
-20.796196 14.4128 0.46847829
-31.41094 14.413023 0.46830598
-4.1158829 14.413246 0.46865064
23.31703 14.413469 0.46847829
1.8807583 14.413916 0.46865064
-23.346491 14.414584 0.46847829
-0.66953743 14.41503 0.46847829
12.840137 14.415254 0.46830598
-1.0141718 14.415477 0.46865064
-19.210875 14.416368 0.46865064
4.9824696 14.416815 0.46830598
12.426576 14.417706 0.46830598
-10.112524 14.418153 0.46865064
16.010777 14.419491 0.46865064
-1.841295 14.419937 0.46847829
-17.970192 14.420606 0.46865064
-5.9079828 14.421052 0.46847829
10.427695 14.421275 0.46882299
-4.5294447 14.421721 0.46847829
-13.283163 14.42239 0.46865064
8.6355953 14.423059 0.46865064
-2.4616373 14.423282 0.46847829
-18.176973 14.424174 0.46882299
-2.6684177 14.42462 0.46899527
17.182535 14.425512 0.46882299
9.0491571 14.425735 0.46968463
-8.8718405 14.425958 0.46882299
-21.002975 14.42685 0.46899527
-4.8051519 14.427073 0.46865064
10.979111 14.427296 0.46882299
-5.6322751 14.427742 0.46865064
0.98470843 14.427965 0.46847829
-12.387113 14.428411 0.46865064
5.8095922 14.42908 0.46899527
-3.1509063 14.429303 0.46899527
-13.421016 14.430196 0.46882299
0.57114708 14.430864 0.46899527
-11.835697 14.431979 0.46916762
9.0491571 14.433317 0.46899527
-6.3904715 14.433764 0.46933997
0.43329328 14.43421 0.46899527
-14.799554 14.434655 0.46916762
5.3960309 14.435102 0.46916762
-0.87631816 14.435325 0.46916762
-12.662821 14.436216 0.46933997
2.8457351 14.436886 0.46933997
-12.387113 14.438001 0.46899527
5.1203232 14.439339 0.46933997
-11.628917 14.439785 0.46916762
8.2220345 14.441123 0.46916762
-5.3565679 14.441569 0.46916762
2.087539 14.442907 0.46916762
-12.042478 14.444245 0.46968463
3.4660771 14.44536 0.46933997
-11.973552 14.448483 0.46899527
7.7395453 14.448929 0.46951228
-5.4944215 14.449374 0.46951228
0.22651251 14.449821 0.46951228
-12.731747 14.450267 0.46933997
2.5700274 14.451382 0.46951228
-10.250379 14.46231 0.46985698
3.8796387 14.462755 0.47002929
-10.526086 14.471899 0.47037393
0.088658623 14.475021 0.47054628
Test Control Stopped Time: 16.899197
Calendar Time: 5/10/07 8:20:13 PM
Total Counters:
Axial 0