## input
MTS793¦MPT¦ENU¦1¦2¦.¦/¦:¦1¦0¦0¦A
Data Acquisition level data Time: 22.769043 s 11/9/2017 9:39:58 AM
Load Stroke Time
kip in s
0.016270645 0.0010356163 0.19026692
0.05520454 0.002044904 0.23697917
0.096482351 0.0030564535 0.29150391
0.13821779 0.0040608109 0.34277344
0.17939474 0.0050625899 0.39322916
0.21874198 0.0060659018 0.44075522
0.25982779 0.0070711309 0.49267578
0.30223149 0.0080778031 0.54378253
0.34336668 0.0090867197 0.59391278
0.38531053 0.010092115 0.64469403
0.42658183 0.011093051 0.69433594
0.47059453 0.012118567 0.74511719
0.51105338 0.01311944 0.79329425
0.55170345 0.01412094 0.84456378
0.59199476 0.015122531 0.89404297
0.63157475 0.016129071 0.94628906
0.67340505 0.017132087 0.99609375
0.71409583 0.018140184 1.0457357
0.75725633 0.019147187 1.0976563
0.79833913 0.020157937 1.1482748
0.83933216 0.021163505 1.1979166
0.88134032 0.022169953 1.2482096
0.92339838 0.023183787 1.3006185
0.96651536 0.024209345 1.3522135
1.0091884 0.025213251 1.4025065
1.0517712 0.026216831 1.4536133
1.0921453 0.027222726 1.5017904
1.1352334 0.028239366 1.5533854
1.1758122 0.029249035 1.6027018
1.2179533 0.030255245 1.6547852
1.256323 0.03125957 1.7019857
1.2992222 0.032268263 1.7530924
1.3414189 0.033282705 1.8071289
1.3853434 0.034299225 1.8583984
1.4261893 0.035301331 1.9095052
1.4679527 0.036307886 1.9568685
1.5100405 0.037315372 2.0087891
1.5508469 0.038315989 2.0579426
1.595112 0.039316453 2.1103516
1.6361043 0.040333692 2.1606445
1.6800699 0.041349135 2.2104492
1.7230726 0.042355381 2.2625325
1.7644981 0.043366648 2.3125
1.8060977 0.04437466 2.3634441
1.8454915 0.045377798 2.4130859
1.8883344 0.046387032 2.465332
1.9272292 0.047402259 2.513509
1.9682332 0.048406128 2.5641277
2.0080988 0.04941668 2.614095
2.0499094 0.050431799 2.6652019
2.092912 0.051456761 2.7184246
2.1347427 0.052456766 2.7672527
2.1772399 0.053478263 2.8214519
2.2196763 0.054488022 2.8696289
2.2622392 0.055498406 2.919759
2.3045242 0.056511007 2.9726563
2.3447251 0.057516892 3.0231121
2.3875055 0.058524448 3.0732422
2.429754 0.059529722 3.1232097
2.4660695 0.060536832 3.1700847
2.5104015 0.0615425 3.2255859
2.5496335 0.062560946 3.2737629
2.589834 0.063570507 3.3253582
2.6308439 0.064575389 3.3767903
2.6733782 0.065585472 3.4267578
2.7152603 0.066599905 3.4788411
2.7543342 0.067602769 3.5292969
2.7817287 0.068603329 3.5774739
0.65537184 0.069633752 3.5965168
-0.68092769 0.070804447 3.5968425
-0.85176092 0.072340228 3.597168
-0.46738622 0.073928349 3.5974934
-0.070410766 0.075076446 3.5978191
-0.091511168 0.07364618 3.5987957
0.52396154 0.072130673 3.5991211
0.59799516 0.070887871 3.5994465
-0.095629893 0.072284661 3.6010742
-0.63647938 0.073502056 3.6015625
0.38332951 0.072208621 3.6027019
-0.42911744 0.071187809 3.6030273
-0.32516414 0.069987409 3.6035156
-0.33012533 0.071159095 3.6049805
0.074518293 0.072230816 3.6057942
0.023247702 0.071194567 3.6067708
0.053088702 0.069955736 3.607259
0.13657248 0.071067363 3.6090496
-0.27239853 0.069772474 3.6110027
-0.060697895 0.070823476 3.6131184
0.28259012 0.069779903 3.6147461
0.018780479 0.070789151 3.6168621
0.038104791 0.069629036 3.6184895
0.0087010637 0.070634402 3.6661785
0.044485983 0.071641028 3.7148438
0.076369815 0.072648317 3.7641602
0.098782457 0.073649406 3.814616
0.12595776 0.074658625 3.8645833
0.14724717 0.075662598 3.9142253
0.16807722 0.076666489 3.9672852
0.18814293 0.077667475 4.0172524
0.20707196 0.078667536 4.0670571
0.22456826 0.079679243 4.1181641
0.24378267 0.080685511 4.1689453
0.2609911 0.081687286 4.2190757
0.27734649 0.082692012 4.2701821
0.29265276 0.083699048 4.3191733
0.3062785 0.084705293 4.3702798
0.31802371 0.085709542 4.4215493
0.33062693 0.086721979 4.4715171
0.34153461 0.087735102 4.5240884
0.35154155 0.088736571 4.5727539
0.36089811 0.089748815 4.6238608
0.36753929 0.090756133 4.6722007
0.3750405 0.091764025 4.722168
0.38111156 0.092777953 4.7750649
0.38732541 0.093784861 4.8238931
0.39370114 0.09479095 4.8738608
0.39855504 0.09579248 4.9235024
0.40125239 0.096806206 4.9760742
0.40540439 0.097810104 5.0255532
0.40829518 0.09882465 5.0743814
0.40903139 0.099831745 5.125
0.41039383 0.10083459 5.1759439
0.41256055 0.10185649 5.2263999
0.41189608 0.10286267 5.2784829
0.41024089 0.10387315 5.3276367
0.40814567 0.10487643 5.3785806
0.40569189 0.10587977 5.4256186
0.40234831 0.10689191 5.478353
0.40138599 0.10789192 5.528646
0.39944971 0.10889541 5.577311
0.39825943 0.10990031 5.6279297
0.39529407 0.11090422 5.6809897
0.39408779 0.11191671 5.7275391
0.39087951 0.11291979 5.7796226
0.38799319 0.11392279 5.8299155
0.38411 0.11493972 5.8818359
0.38270786 0.11594474 5.9300132
0.37866056 0.11695776 5.9806314
0.37563252 0.11795966 6.0315757
0.37024391 0.11896838 6.080729
0.36635074 0.11998051 6.1326499
0.36254913 0.12098207 6.1818032
0.35834408 0.12198772 6.2312827
0.35304716 0.12298881 6.2819009
0.34974983 0.12399171 6.3318686
0.34486338 0.12499178 6.3850913
0.33997044 0.12600525 6.4335938
0.33708173 0.12701739 6.4837241
0.33309406 0.12802805 6.5356445
0.33109835 0.12903453 6.5856118
0.32833067 0.13004206 6.6341147
0.32595515 0.13104527 6.6855469
0.32271558 0.13205063 6.734375
0.31968158 0.13306287 6.7859702
0.3165074 0.13407081 6.8369141
0.31288847 0.13507994 6.8870444
0.30895123 0.13608526 6.9357095
0.30699089 0.13708596 6.9874673
0.30325744 0.13809665 7.0348306
0.30098373 0.13911007 7.0885415
0.29828486 0.14011179 7.1362305
0.29527518 0.14112462 7.1884766
0.29206741 0.14212739 7.2389321
0.2893759 0.14313026 7.2890625
0.28592324 0.14414972 7.3421226
0.28181341 0.14516164 7.3893228
0.2774117 0.14617373 7.4399414
0.27360258 0.14717512 7.4908853
0.26899508 0.14817922 7.5418296
0.26406896 0.14918214 7.5927734
0.25864515 0.1501836 7.6416016
0.25310203 0.15119725 7.6938477
0.24828619 0.15219769 7.7425132
0.24119176 0.15321018 7.7936196
0.23789789 0.15423299 7.8432617
0.23394978 0.15523779 7.8958335
0.2298383 0.15624276 7.9444985
0.22678626 0.15724637 7.9936523
0.22335616 0.15825079 8.0455732
0.21966048 0.15926427 8.0965166
0.21581915 0.16026458 8.1461592
0.21279722 0.1612815 8.1956377
0.20994441 0.16229197 8.2462568
0.20739281 0.16329598 8.2975264
0.20436446 0.16429749 8.3478193
0.20177579 0.165301 8.3961592
0.19921541 0.16630204 8.4477539
0.19737421 0.16731124 8.4986982
0.19526109 0.16831681 8.545085
0.19287087 0.16932927 8.5970049
0.18964906 0.17033178 8.6490889
0.18749763 0.17133826 8.6977539
0.18443525 0.17234321 8.7486982
0.18169054 0.17334685 8.7991533
0.18044436 0.1743491 8.8479815
0.17827219 0.17535266 8.9013672
0.17600206 0.17636292 8.9490557
0.17347331 0.17736708 8.9998369
0.16976514 0.17836998 9.052083
0.16755493 0.1793755 9.0996094
0.16564485 0.18037657 9.1497393
0.16295134 0.18137823 9.201335
0.16078414 0.18238291 9.2516279
0.15962906 0.18338303 9.3012695
0.15832892 0.18439078 9.3504229
0.15633351 0.18540008 9.4012041
0.15429682 0.18640195 9.4508467
0.15191968 0.18740502 9.5022783
0.14966832 0.18841513 9.5535479
0.14762783 0.18942717 9.6015625
0.14582735 0.19043589 9.6546221
0.14420789 0.19146645 9.7027998
0.14235927 0.19247177 9.7565107
0.14119753 0.19347374 9.8059893
0.14021994 0.19447573 9.855957
0.13789612 0.1954809 9.9065752
0.13602787 0.196483 9.9524736
0.13372377 0.19749726 10.006836
0.13129832 0.19850023 10.056641
0.13017595 0.19950327 10.10791
0.12878962 0.20051204 10.15511
0.12669756 0.20151509 10.20752
0.12598632 0.20252168 10.255534
0.12377408 0.20352243 10.306641
0.12300154 0.20453703 10.35905
0.12123653 0.2055423 10.409505
0.12046501 0.20654431 10.45931
0.11809558 0.20756271 10.509929
0.1164692 0.20856339 10.559407
0.11442522 0.20956825 10.608398
0.11281487 0.21058497 10.660645
0.11163233 0.21158946 10.710612
0.10985835 0.21259244 10.762207
0.10807162 0.21360028 10.811849
0.10742558 0.21460214 10.860515
0.10518987 0.21560735 10.912109
0.10424145 0.21660887 10.962077
0.10195987 0.21761467 11.012532
0.099940166 0.21861583 11.06136
0.098238781 0.21961835 11.11084
0.096304767 0.22062553 11.160645
0.094872139 0.22162898 11.213054
0.093050294 0.22263086 11.262044
0.09127719 0.223634 11.312663
0.089671172 0.22463857 11.363118
0.088778414 0.22565763 11.412272
0.085821338 0.22666211 11.46582
0.083940119 0.22767037 11.51416
0.082472719 0.22868633 11.563477
0.080582686 0.22969429 11.614583
0.07883437 0.23069829 11.666341
0.077650823 0.23169881 11.714355
0.075850077 0.23270619 11.764485
0.07317894 0.23371036 11.814941
0.070876166 0.23471297 11.867351
0.069520071 0.23571402 11.916504
0.0671698 0.23672517 11.967122
0.065698154 0.23773342 12.01709
0.064236544 0.23873746 12.067546
0.062709533 0.2397397 12.119141
0.060981747 0.24074101 12.16862
0.059494726 0.24174443 12.21582
0.059638225 0.24275412 12.269043
0.058003966 0.2437564 12.318522
0.057141043 0.24475905 12.368327
0.055332649 0.24576062 12.419271
0.053774726 0.24676982 12.469401
0.051851761 0.24777538 12.520671
0.050310377 0.24878126 12.568196
0.048762579 0.24978445 12.62028
0.047296006 0.25078735 12.67041
0.046944376 0.25179502 12.721354
0.045185685 0.25280416 12.769043
0.04366678 0.25380722 12.821289
0.041625112 0.25482705 12.871745
0.041115522 0.25583452 12.922688
0.039492968 0.25685287 12.972331
0.038046651 0.25785458 13.022949
0.037482575 0.25886086 13.073242
0.035756588 0.2598677 13.124675
0.034866408 0.26088169 13.175618
0.034193508 0.26188871 13.225423
0.032534368 0.2629022 13.273438
0.031828627 0.26390794 13.325358
0.03084713 0.26490888 13.375325
0.0297777 0.2659162 13.425456
0.029001752 0.26691738 13.477214
0.026620474 0.26791823 13.526855
0.025431031 0.26892224 13.577148
0.024171302 0.26993018 13.626628
0.024695814 0.27093214 13.677734
0.023648113 0.27193245 13.727214
0.02224322 0.2729333 13.776042
0.021177154 0.27394414 13.827474
0.020706488 0.27494821 13.87793
0.017835336 0.27595103 13.927409
0.016904056 0.27696055 13.979329
0.016444905 0.27797347 14.027181
0.015762104 0.2789799 14.077312
0.015221793 0.27998039 14.128906
0.014440824 0.28098488 14.180501
0.013945975 0.28199974 14.231282
0.0131218 0.28301293 14.28011
0.012509898 0.28401917 14.331055
0.012050667 0.28501928 14.381022
0.011358469 0.28602421 14.431804
0.010921474 0.28703025 14.481282
0.010516318 0.28803098 14.532715
0.01080313 0.28903237 14.581543
0.0094667412 0.290034 14.630696
0.010520003 0.29104263 14.680989
0.0089859888 0.29206321 14.732585
0.0086294282 0.29307476 14.784668
0.008282965 0.2940754 14.833333
0.0081020603 0.29507828 14.884603
0.0077229752 0.29607922 14.935222
0.0074973898 0.29708013 14.983887
0.0053986404 0.29808071 15.034993
0.0050014537 0.29908636 15.083659
0.0040625744 0.30008808 15.134114
0.0037065663 0.3010928 15.184407
0.0031276904 0.30211529 15.236491
0.0031771718 0.30313915 15.286458
0.0023703617 0.30415475 15.338704
0.0030476358 0.30516803 15.386556
0.00283489 0.30617726 15.438965
0.0025358254 0.30718216 15.488444
0.0018039226 0.30819425 15.540364
0.0022904798 0.30920625 15.587891
0.0018106935 0.31021383 15.641438
0.0011737806 0.31121406 15.691569
0.0019125467 0.31221828 15.737793
0.001964642 0.31323099 15.788899
0.001725008 0.31424412 15.841797
0.0020736807 0.31524456 15.892578
0.0016482238 0.31625041 15.942383
0.0015253552 0.31725118 15.992351
0.0018949052 0.31825674 16.043295
0.0018815014 0.31926444 16.091959
0.0017486374 0.32026446 16.144531
0.0015147611 0.3212789 16.193359
0.0011674241 0.32228094 16.244303
0.0014926977 0.32329169 16.294434
0.0012275802 0.32430053 16.344889
0.0015816076 0.32530394 16.394043
0.0014323458 0.32630685 16.445475
0.00069597503 0.32730711 16.493326
0.0013802506 0.32831296 16.545898
0.00090599165 0.3293131 16.595865
0.0014154414 0.33031973 16.644531
0.0010159515 0.33133668 16.696777
0.00094279466 0.33233878 16.747885
0.0012925382 0.33334142 16.798014
0.00054754247 0.33434546 16.846354
0.0012301598 0.33534566 16.898111
0.0013838894 0.33634993 16.949057
0.00062125205 0.33736095 16.996256
0.0013776135 0.33836541 17.04834
0.00074135698 0.33936822 17.097818
0.00087342632 0.34037217 17.146646
0.00063723535 0.34137779 17.199869
0.00053533621 0.34238032 17.247721
0.0010755664 0.34338763 17.297689
0.0010797579 0.34439504 17.349609
0.0011221805 0.34541178 17.401367
0.00077074411 0.34642389 17.451172
0.00090866321 0.34743658 17.501139
0.00099204574 0.3484427 17.550293
0.00084192038 0.34944794 17.601889
0.0004068136 0.3504582 17.652344
0.00038940241 0.35145992 17.70459
0.00068492035 0.35247907 17.754068
0.00091290084 0.35350004 17.804037
0.00052197842 0.35450965 17.855957
0.00055297767 0.35551083 17.904459
0.00014404526 0.3565118 17.954264
0.00080022332 0.35753962 18.006186
7.8822435e-05 0.35855231 18.055664
0.00051921472 0.35957173 18.107584
0.00082113518 0.36057994 18.158691
0.00024566805 0.36158428 18.207682
0.00049779622 0.36258501 18.258301
0.0008105411 0.36360475 18.308268
-4.690194e-05 0.36460716 18.360025
0.00041321613 0.36560911 18.409506
0.00041054457 0.36661905 18.459799
0.0002553064 0.36763027 18.509277
0.00032402988 0.36864024 18.562338
0.00062899035 0.36964068 18.610678
0.00043242369 0.37065116 18.661621
0.00058514002 0.37166911 18.711588
0.00034830419 0.37267038 18.762857
0.00053091429 0.37367246 18.810873
0.00028372623 0.37468755 18.863119
0.00018256405 0.37569797 18.914877
0.0002887469 0.37670717 18.964029
-0.00026101799 0.37771264 19.013346
-0.00018629502 0.37872401 19.064941
0.000676019 0.37972608 19.116211
-0.00054095569 0.38072833 19.165365
-1.9207571e-05 0.38173571 19.214682
0.00022521683 0.38273576 19.266764
0.00028750327 0.38373777 19.315918
1.4555378e-05 0.38473904 19.366211
-0.00029487305 0.38574508 19.418131
0.00040428023 0.38675001 19.465658
-0.00019541515 0.38775834 19.513998
0.0009223895 0.38875979 19.568359
-0.00039036971 0.3897602 19.616373
0.00037645918 0.39076158 19.667154
0.00064898102 0.39177066 19.717611
0.00017864884 0.39277303 19.768066
-0.0002151294 0.39377862 19.817545
-9.3504486e-06 0.39478129 19.866049
0.00017828034 0.39579564 19.919271
-4.7961352e-05 0.39680839 19.9694
1.8424528e-07 0.39781359 20.018066
0.00045674408 0.39881456 20.071127
0.00044403115 0.39981765 20.120279
-0.00012512557 0.40082493 20.170572
0.00026562411 0.40182614 20.219889
5.9154252e-05 0.40283567 20.269369
-0.00016248132 0.40384462 20.319986
0.00040091775 0.40484861 20.370768
-0.0004257448 0.40585998 20.421713
0.00021720216 0.40686044 20.471029
-5.4041444e-05 0.40786517 20.521973
-0.00051179883 0.40888271 20.573404
-0.0002862596 0.40988615 20.623209
-0.00017712881 0.410898 20.673666
6.2747036e-05 0.41189975 20.726236
0.00017717488 0.4129065 20.774414
0.00037507733 0.41391253 20.823404
7.3939933e-05 0.41491973 20.876953
-5.6528756e-05 0.41592371 20.925781
-0.00030551324 0.41692707 20.976074
0.00015663152 0.41794419 21.025229
0.0001821495 0.41894713 21.076822
0.00027690915 0.41995785 21.126627
-0.00020361406 0.4209592 21.177084
2.9571369e-05 0.42197579 21.227701
-0.00019854732 0.4229838 21.280273
7.1130198e-05 0.42398638 21.327637
-0.00040879424 0.42499292 21.378092
-5.8970007e-05 0.42600372 21.429037
0.00010001064 0.42700988 21.479004
-0.0001909472 0.42802149 21.5306
0.00038732967 0.42903152 21.580566
-0.00047062003 0.43003687 21.630697
3.7597554e-05 0.43104169 21.682129
-3.400477e-05 0.43204656 21.731934
-0.0003993056 0.4330481 21.781576
-0.00031767343 0.43405777 21.830893
-0.0001976261 0.43506548 21.882162
0.00019223693 0.43607774 21.931803
-0.00016105341 0.43708661 21.982422
-0.00045707801 0.43808836 22.0319
0.00061816594 0.43909755 22.082193
-0.00037314277 0.44009805 22.133627
5.3396587e-05 0.44110447 22.182455
-0.00011023626 0.44211397 22.233887
-0.00043366733 0.44312155 22.285482
-7.9605481e-05 0.44412512 22.335775
-0.00063520868 0.44513628 22.384928
6.5418593e-05 0.44614738 22.437338
-0.00015723032 0.44715619 22.48584
-0.00037143851 0.44816223 22.536947
-0.00027598793 0.4491674 22.587729
-0.00049521681 0.45018837 22.635904
-3.5893285e-05 0.45118997 22.687174
-0.00021812339 0.45219061 22.736328
Data Acquisition max load Time: 22.78125 s 11/9/2017 9:39:58 AM
Load Stroke Time
kip in s
2.784698 0.068751037 3.5872395
-0.88066518 0.071537234 3.5970051