## T_0593
DAQ: Axial Displacement, … - (Delta Level)
Test: T-1018-Basic Tensile 92
Test Run: Test Run 1
Date: 1/24/2023 3:26:05 PM
Axial Displacement | Axial Extensometer 1 | Stress | Axial Force | Running Time
in | in/in | ksi | kip | sec
0.0004288302 | 0.001901062 | 3.229323 | 0.1914989 | 0.0498046875
0.0005708465 | 0.001929549 | 4.080548 | 0.2419765 | 0.0546875
0.0008394925 | 0.00195437 | 4.944065 | 0.2931831 | 0.0595703125
0.001094431 | 0.001990274 | 5.875243 | 0.3484019 | 0.064453125
0.001216492 | 0.002022923 | 6.795683 | 0.402984 | 0.0693359375
0.00140402 | 0.002050839 | 7.699605 | 0.4565866 | 0.07421875
0.00163939 | 0.002079782 | 8.640349 | 0.5123727 | 0.0791015625
0.001873946 | 0.002118437 | 9.571072 | 0.5675646 | 0.083984375
0.002043224 | 0.00214779 | 10.50187 | 0.6227607 | 0.0888671875
0.002236642 | 0.002176629 | 11.43326 | 0.6779921 | 0.09375
0.002394324 | 0.002213312 | 12.38524 | 0.7344447 | 0.0986328125
0.002674201 | 0.002250119 | 13.40832 | 0.7951134 | 0.103515625
0.002964714 | 0.002280055 | 14.46834 | 0.8579727 | 0.1083984375
0.003167385 | 0.002311273 | 15.3401 | 0.9096677 | 0.1123046875
0.003388237 | 0.002347921 | 16.23834 | 0.9629337 | 0.1162109375
0.003584683 | 0.002384181 | 17.09632 | 1.013811 | 0.1201171875
0.003802522 | 0.002397346 | 17.96501 | 1.065325 | 0.1240234375
0.004012899 | 0.002448762 | 18.8451 | 1.117514 | 0.1279296875
0.004248606 | 0.002482628 | 19.85162 | 1.177201 | 0.1328125
0.004476467 | 0.002494067 | 20.87996 | 1.238182 | 0.1376953125
0.004741902 | 0.002528444 | 21.85572 | 1.296044 | 0.142578125
0.004896937 | 0.002590127 | 22.83751 | 1.354264 | 0.1474609375
0.005227891 | 0.002608484 | 23.69411 | 1.405061 | 0.1513671875
0.005386922 | 0.002634605 | 24.54359 | 1.455435 | 0.1552734375
0.005562781 | 0.002688577 | 25.51938 | 1.513299 | 0.16015625
0.00591394 | 0.002724073 | 26.50897 | 1.571982 | 0.1650390625
0.00608168 | 0.002741517 | 27.47932 | 1.629524 | 0.169921875
0.006344272 | 0.002781885 | 28.42632 | 1.685681 | 0.1748046875
0.006611333 | 0.002832966 | 29.46501 | 1.747275 | 0.1796875
0.006831682 | 0.002869683 | 30.4798 | 1.807452 | 0.1845703125
0.007037954 | 0.002886469 | 31.39873 | 1.861945 | 0.189453125
0.007356824 | 0.002928569 | 32.38815 | 1.920617 | 0.1943359375
0.007575451 | 0.002976361 | 33.38131 | 1.979512 | 0.19921875
0.007821162 | 0.003009893 | 34.35568 | 2.037292 | 0.2041015625
0.008019124 | 0.003035077 | 35.26312 | 2.091103 | 0.208984375
0.008309191 | 0.003081287 | 36.25123 | 2.149698 | 0.2138671875
0.008580734 | 0.003124984 | 37.1808 | 2.204821 | 0.21875
0.008786095 | 0.003151028 | 38.09939 | 2.259294 | 0.2236328125
0.00900887 | 0.003180427 | 39.05165 | 2.315763 | 0.228515625
0.009299243 | 0.003232466 | 40.02056 | 2.373219 | 0.2333984375
0.00950276 | 0.003275465 | 40.98128 | 2.43019 | 0.23828125
0.009713046 | 0.003306917 | 41.919 | 2.485797 | 0.2431640625
0.009886886 | 0.003335191 | 42.86453 | 2.541866 | 0.248046875
0.01028017 | 0.003381314 | 43.85537 | 2.600623 | 0.2529296875
0.01049421 | 0.003419743 | 44.78706 | 2.655873 | 0.2578125
0.01075265 | 0.003457616 | 45.74729 | 2.712814 | 0.2626953125
0.01104629 | 0.003491048 | 46.65914 | 2.766887 | 0.267578125
0.0112875 | 0.003534908 | 47.55928 | 2.820265 | 0.2724609375
0.01147762 | 0.003575433 | 48.49403 | 2.875696 | 0.27734375
0.01175784 | 0.003612796 | 49.364 | 2.927285 | 0.2822265625
0.01201731 | 0.003646961 | 50.24295 | 2.979407 | 0.287109375
0.01225973 | 0.00368242 | 51.12443 | 3.031679 | 0.2919921875
0.01249677 | 0.003725515 | 52.03882 | 3.085902 | 0.296875
0.01275204 | 0.003760963 | 52.91371 | 3.137783 | 0.3017578125
0.01300352 | 0.003791479 | 53.81193 | 3.191048 | 0.306640625
0.01325583 | 0.003846393 | 54.78979 | 3.249034 | 0.3125
0.01351374 | 0.003896726 | 55.66862 | 3.301149 | 0.3173828125
0.01378739 | 0.00395025 | 56.5673 | 3.354441 | 0.322265625
0.01405768 | 0.00398625 | 57.56133 | 3.413387 | 0.328125
0.01432237 | 0.004032906 | 58.41095 | 3.463769 | 0.3330078125
0.01466234 | 0.004089836 | 59.41523 | 3.523323 | 0.3388671875
0.0149376 | 0.004135717 | 60.3563 | 3.579129 | 0.3447265625
0.01521921 | 0.004204094 | 61.32605 | 3.636635 | 0.3505859375
0.0155235 | 0.004255096 | 62.20414 | 3.688706 | 0.3564453125
0.01579503 | 0.004321075 | 63.08679 | 3.741047 | 0.3623046875
0.01608111 | 0.004375683 | 63.98758 | 3.794464 | 0.3681640625
0.01639275 | 0.00443603 | 64.84122 | 3.845084 | 0.3740234375
0.01672567 | 0.004511566 | 65.79519 | 3.901654 | 0.380859375
0.01715058 | 0.004588419 | 66.75739 | 3.958713 | 0.3876953125
0.01748544 | 0.00467482 | 67.71273 | 4.015365 | 0.3955078125
0.01788257 | 0.00476131 | 68.56111 | 4.065674 | 0.40234375
0.01819729 | 0.004844027 | 69.49844 | 4.121258 | 0.41015625
0.01858027 | 0.004959879 | 70.38156 | 4.173627 | 0.41796875
0.01923016 | 0.005083769 | 71.30325 | 4.228283 | 0.4267578125
0.01960061 | 0.005221821 | 72.16039 | 4.279111 | 0.4365234375
0.02010503 | 0.005368018 | 73.019 | 4.330027 | 0.4462890625
0.02066507 | 0.005560952 | 73.87632 | 4.380866 | 0.4580078125
0.02129596 | 0.005774467 | 74.74459 | 4.432354 | 0.470703125
0.0221645 | 0.006074589 | 75.63493 | 4.485151 | 0.486328125
0.0232695 | 0.006478828 | 76.49805 | 4.536334 | 0.5068359375
0.0246915 | 0.007111567 | 77.35309 | 4.587038 | 0.537109375
0.02718989 | 0.008207691 | 78.19834 | 4.637161 | 0.5859375
0.03194892 | 0.01047587 | 79.04667 | 4.687468 | 0.681640625
0.04335351 | 0.01608389 | 79.89359 | 4.73769 | 0.908203125
0.06214924 | 0.02513877 | 80.74035 | 4.787903 | 1.28418
0.09155604 | 0.03922216 | 81.58559 | 4.838025 | 1.87109375
0.3092407 | 0.1461522 | 80.7413 | 4.787959 | 6.217773
0.3324064 | 0.1578099 | 79.89643 | 4.737858 | 6.680664
0.3470276 | 0.1652049 | 79.04227 | 4.687207 | 6.97265625
0.3581643 | 0.1708583 | 78.18937 | 4.63663 | 7.1953125
0.3672559 | 0.1754542 | 77.34516 | 4.586568 | 7.375977
0.3749738 | 0.1794242 | 76.49403 | 4.536096 | 7.53125
0.3820619 | 0.1830403 | 75.63891 | 4.485387 | 7.672852
0.3880009 | 0.1860938 | 74.79233 | 4.435185 | 7.791992
0.3934176 | 0.1888863 | 73.94473 | 4.384923 | 7.900390625
0.3986051 | 0.1915432 | 73.07752 | 4.333497 | 8.00293
0.4032883 | 0.1939543 | 72.22339 | 4.282847 | 8.09668
0.4079121 | 0.1963591 | 71.36947 | 4.23221 | 8.189453125
0.4117654 | 0.1983895 | 70.50327 | 4.180844 | 8.267578125
0.4155724 | 0.2003466 | 69.65853 | 4.130751 | 8.342773
0.4191462 | 0.2021856 | 68.79793 | 4.079717 | 8.413086
0.4224625 | 0.2039475 | 67.9367 | 4.028647 | 8.479492
0.4255214 | 0.2055336 | 67.08152 | 3.977934 | 8.540039
0.4282566 | 0.2070409 | 66.23344 | 3.927643 | 8.59765625
0.4308441 | 0.2083521 | 65.38252 | 3.877183 | 8.646484375
0.4334929 | 0.2097554 | 64.51686 | 3.82585 | 8.69921875
0.435796 | 0.2109644 | 63.66034 | 3.775058 | 8.745117
0.4379255 | 0.2121212 | 62.81651 | 3.725019 | 8.788086
0.4400318 | 0.2132545 | 61.97201 | 3.67494 | 8.830078125
0.4420501 | 0.2143365 | 61.10539 | 3.62355 | 8.870117
0.4437457 | 0.2152781 | 60.24626 | 3.572603 | 8.904296875
0.4453896 | 0.2161683 | 59.38124 | 3.521308 | 8.936523
0.4462014 | 0.2166442 | 58.3318 | 3.459076 | 8.951171875
0.4464173 | 0.2168481 | 56.99173 | 3.379609 | 8.954102
0.446526 | 0.2169957 | 55.68191 | 3.301938 | 8.955078125
0.4468181 | 0.2172634 | 44.57522 | 2.64331 | 8.956055
0.4484552 | 0.2205352 | 18.3867 | 1.090331 | 8.95703125
0.451438 | 0.2242067 | 0.8699054 | 0.05158539 | 8.958008
0.4521758 | 0.2268527 | -0.5049358 | -0.02994269 | 8.958984375
0.4504419 | 0.2255038 | -1.525032 | -0.09043439 | 8.9609375
0.4516309 | 0.2237465 | 0.8568942 | 0.05081383 | 8.961914
0.4504016 | 0.2228454 | -1.44926 | -0.08594109 | 8.963867
0.4508483 | 0.218992 | 0.2951501 | 0.0175024 | 8.96582
0.4506216 | 0.2188529 | -1.007969 | -0.05977257 | 8.966796875
0.4499037 | 0.2171867 | -2.691852 | -0.1596268 | 8.967773
0.4499015 | 0.2159445 | -1.569157 | -0.09305101 | 8.96875
0.4502416 | 0.2149971 | -0.709821 | -0.04209238 | 8.969727
0.4499029 | 0.2149674 | -2.526018 | -0.1497929 | 8.970703125
0.4491767 | 0.2113702 | -3.648633 | -0.2163639 | 8.978515625
0.4492017 | 0.2109445 | -2.743191 | -0.1626712 | 9.006836
0.4494315 | 0.2110614 | -1.871393 | -0.1109736 | 9.013671875
0.4497451 | 0.2111073 | -1.019816 | -0.0604751 | 9.032227
Max/Min DAQ: Axial Displacement, …
Test: T-1018-Basic Tensile 92
Test Run: Test Run 1
Date: 1/24/2023 3:26:05 PM
Axial Displacement | Axial Extensometer 1 |  | Axial Force | Running Time
in | in/in |  | kip | sec
0.1728013 | 0.0785278 |  | 4.884538 | 3.4921875
0.4490015 | 0.2108159 |  | -0.2347013 | 8.985352