## input
MTS793¦MPT¦ENU¦1¦2¦.¦/¦:¦1¦0¦0¦A
Data Acquisition level data Time: 42.067547 Sec 10/14/2014 9:13:54 AM
Strain Load Stroke Time
microstrain kip in Sec
12.786477 -0.047252338 8.7990418e-05 0.079427086
27.076342 0.0028929389 0.00017538667 0.082356773
40.276955 0.053317878 0.00029417477 0.08479818
46.431622 0.10587865 0.00044341478 0.087076828
73.491577 0.15997723 0.00060961978 0.089192711
87.178802 0.21259692 0.00075043621 0.091145836
96.684715 0.26559666 0.00087009766 0.093098961
109.96319 0.31687954 0.0010322253 0.094889328
126.57369 0.36818615 0.0010846031 0.096679688
145.91232 0.42118245 0.001210378 0.098470055
151.41341 0.4759213 0.001340325 0.10026042
161.83852 0.52678895 0.0014542572 0.10188802
180.0943 0.57830817 0.0015690193 0.10351563
192.99986 0.62947208 0.0016826672 0.10514323
207.7935 0.68271899 0.0018169755 0.10677084
219.12013 0.73569429 0.001944546 0.10839844
237.46632 0.79070753 0.0020300162 0.11002605
249.44553 0.84559715 0.0021860278 0.11165365
266.23505 0.90101343 0.0023591914 0.11328125
274.45428 0.95132327 0.0025119735 0.11474609
287.66409 1.0036417 0.0025780508 0.1163737
306.85751 1.0569478 0.0027904536 0.1180013
319.90726 1.1092238 0.0028663964 0.11962891
327.25058 1.1617627 0.0029868237 0.12125652
335.91031 1.2145592 0.0031118328 0.12288412
355.7952 1.2662759 0.003255456 0.12451172
375.51212 1.3197832 0.0033232314 0.12613933
387.7782 1.3709246 0.0034710066 0.12776694
395.94412 1.4229151 0.0035824289 0.12939453
410.0657 1.4752448 0.0037175184 0.13102214
430.82449 1.5260663 0.0038068204 0.13264975
437.31619 1.5767378 0.0039680055 0.13427734
454.78137 1.6284797 0.0040949918 0.13590495
459.84985 1.6801571 0.0042178701 0.13753256
479.42618 1.732524 0.0043249768 0.13916016
490.30515 1.7835069 0.0044228043 0.14078777
505.88882 1.8351409 0.0045699216 0.14241537
517.43988 1.8872502 0.004720821 0.14404297
531.86084 1.9395297 0.00486877 0.14567058
547.75604 1.9918635 0.004991523 0.14729819
560.93616 2.0435185 0.0051045329 0.14892578
569.85193 2.0941031 0.0052353716 0.15055339
589.05872 2.1445477 0.0053455951 0.152181
593.66107 2.1992009 0.0054952959 0.15397136
615.61261 2.2498951 0.0056430786 0.15559897
629.04578 2.3003809 0.0057295454 0.15722656
640.24023 2.3507338 0.005872726 0.15885417
653.45087 2.4029074 0.0059736581 0.16048178
665.3678 2.4532487 0.0061062067 0.16210938
685.84583 2.506166 0.0062105707 0.16373698
692.77808 2.5573692 0.006358814 0.16536459
711.13251 2.6106288 0.0064604022 0.16699219
723.26642 2.6639173 0.0066075209 0.1686198
736.29181 2.7176681 0.0067473231 0.17024741
749.7793 2.7682478 0.0068879374 0.17171225
762.66949 2.8232603 0.0069778208 0.17333984
777.20392 2.8748596 0.0071329102 0.17480469
791.56244 2.9257932 0.007284814 0.17626953
810.08972 2.9802024 0.0074283374 0.17773438
819.60687 3.0348563 0.0075924732 0.17919922
827.49213 3.0882981 0.0077198381 0.18066406
850.15045 3.1424265 0.0078428164 0.18212891
863.12988 3.1948991 0.0079780696 0.18359375
874.02899 3.2464609 0.0081068287 0.18505859
885.84149 3.2979312 0.0082349116 0.18652344
896.45819 3.3484375 0.0083728591 0.18798828
913.52045 3.398802 0.0084384931 0.18945313
929.34906 3.4492559 0.0085923336 0.19091797
940.81909 3.5001948 0.0087004052 0.19238281
952.25635 3.5506752 0.0088125961 0.19384766
968.45789 3.6008601 0.0089669172 0.1953125
982.55206 3.6514633 0.0090755122 0.19677734
987.69739 3.7062938 0.0092006717 0.19840495
1008.6351 3.761981 0.009346839 0.20003256
1021.2039 3.8170474 0.0095108924 0.20166016
1034.2991 3.8671741 0.0096479701 0.203125
1054.4667 3.9207428 0.0097509706 0.20475261
1059.9729 3.9754884 0.0099306498 0.20638022
1079.749 4.0285997 0.010026098 0.20800781
1090.8215 4.0823636 0.010130677 0.20963542
1112.3593 4.1374259 0.0102529 0.21126303
1122.2369 4.1924205 0.010464309 0.21289063
1136.8751 4.2434006 0.010524135 0.21435547
1152.7284 4.2975283 0.010700536 0.21598308
1159.7292 4.3519092 0.010847038 0.21761069
1171.1133 4.4060683 0.010946279 0.21923828
1189.4612 4.4594903 0.01109302 0.22086589
1205.3628 4.5141792 0.011232072 0.2224935
1216.0676 4.5678959 0.011384262 0.22412109
1232.645 4.621861 0.011513359 0.2257487
1264.5881 4.6754789 0.011646431 0.22737631
1277.6565 4.7285953 0.011782813 0.22900391
1293.3396 4.7821293 0.011924664 0.23063152
1300.6296 4.8346777 0.012053411 0.23225912
1322.5994 4.8881388 0.012191043 0.23388672
1333.3523 4.940917 0.012325918 0.23551433
1342.4515 4.9938955 0.012458057 0.23714194
1361.3274 5.0464849 0.012581557 0.23876953
1374.5126 5.0982313 0.012747345 0.24039714
1393.8696 5.1511741 0.012876955 0.24202475
1405.5428 5.2031469 0.013010579 0.24365234
1415.517 5.2562928 0.013169038 0.24527995
1433.4347 5.3078856 0.013297204 0.24690756
1444.6444 5.35956 0.013440018 0.24853516
1457.004 5.411952 0.01355313 0.25016278
1472.5652 5.4629536 0.013667123 0.25179037
1480.9402 5.5155077 0.013836518 0.25341797
1494.7656 5.5660992 0.013925871 0.25504559
1510.8135 5.6174679 0.014086123 0.25667319
1526.6543 5.6691122 0.014245813 0.25830078
1544.2802 5.7206912 0.014344531 0.25992841
1551.2769 5.7727036 0.014488534 0.261556
1569.5911 5.8242846 0.014590047 0.26318359
1580.499 5.8764696 0.014772259 0.26481122
1594.5526 5.9275837 0.014940864 0.26643881
1598.2784 5.9792409 0.015077745 0.26806641
1623.9642 6.0302248 0.015237273 0.26969403
1636.1863 6.0811305 0.015336081 0.27132162
1645.5416 6.1316786 0.015494992 0.27294922
1660.9799 6.1863708 0.015689118 0.27473959
1673.8424 6.2368174 0.015772939 0.27636719
1691.6383 6.290494 0.015926626 0.27815756
1702.3964 6.3454256 0.016083179 0.27994794
1717.2476 6.3997717 0.01624665 0.28173828
1732.5925 6.4543691 0.016348811 0.28352866
1741.6395 6.5054674 0.016505642 0.28515625
1762.6667 6.5599918 0.016651211 0.28694662
1771.4924 6.6105189 0.016741466 0.28857422
1789.9685 6.6656456 0.016927838 0.29036459
1798.1304 6.715941 0.017051246 0.29199219
1816.582 6.7663522 0.017183755 0.29361981
1833.7639 6.8175402 0.017317042 0.29524741
1844.5055 6.8680811 0.017429294 0.296875
1857.2574 6.9228215 0.017620582 0.29866537
1879.1523 6.9746857 0.01777347 0.30029297
1885.8492 7.0284848 0.017934645 0.30208334
1898.766 7.0791292 0.018055459 0.30371094
1912.4213 7.133441 0.018239692 0.30550131
1933.2255 7.187325 0.018385548 0.30729169
1942.175 7.2408891 0.01853534 0.30908203
1958.0128 7.294879 0.018647613 0.31087241
1970.7574 7.3486609 0.018809181 0.31266278
1985.4684 7.4034472 0.018962566 0.31445313
1998.3196 7.458209 0.019113733 0.3162435
2012.0109 7.5129137 0.01925326 0.31803387
2032.5616 7.5665374 0.019388277 0.31982422
2044.4756 7.6208925 0.019561931 0.32161459
2059.0378 7.6755571 0.019687945 0.32340497
2073.3533 7.7303834 0.019810444 0.32519531
2085.3621 7.7806668 0.01995671 0.32682294
2107.4038 7.8348074 0.020112487 0.32861328
2114.8879 7.8850956 0.020237476 0.33024091
2129.1533 7.9393392 0.020393588 0.33203125
2148.6223 7.9938588 0.020513209 0.33382162
2155.2915 8.0488062 0.020724084 0.335612
2171.4968 8.1037254 0.020864801 0.33740234
2189.9353 8.1573267 0.020976447 0.33919272
2203.0876 8.2111034 0.021143911 0.34098309
2216.9724 8.2655239 0.021287538 0.34277344
2233.1465 8.3198128 0.02145943 0.34456381
2248.2856 8.3724613 0.021597184 0.34635419
2266.1387 8.4264555 0.021738904 0.34814453
2279.5176 8.4791441 0.021933019 0.34993491
2291.2336 8.531415 0.02206477 0.35172528
2310.8667 8.5828085 0.022207553 0.35351563
2315.8748 8.635169 0.022329345 0.355306
2336.572 8.6876554 0.022514362 0.35709637
2359.4468 8.7397337 0.022608632 0.35888672
2373.6514 8.7914619 0.022796568 0.36067709
2386.7925 8.8426838 0.022904836 0.36246747
2405.032 8.8942299 0.023058111 0.36425781
2429.6965 8.9486074 0.023219556 0.36621094
2726.2839 8.8798485 0.023737486 0.36995444
2774.0698 8.810091 0.02384988 0.37044272
2855.6914 8.7536306 0.023955822 0.37076825
2942.4758 8.6900635 0.024080718 0.37109375
3085.0173 8.6221476 0.024218986 0.37141928
3301.8486 8.552001 0.02432468 0.37174481
3517.4824 8.4803505 0.024439165 0.37207031
3656.5908 8.4113607 0.024608178 0.37239584
3750.4529 8.3442488 0.024748698 0.37272137
3862.3965 8.2743092 0.024834925 0.37304688
3995.25 8.2027617 0.02490015 0.37337241
4127.4995 8.1315556 0.025007393 0.37369794
4254.5435 8.0642691 0.025099134 0.37402344
4382.6582 8.0053387 0.025210328 0.37434897
4540.5264 7.9528494 0.025311114 0.3746745
4659.0029 7.8838849 0.025454875 0.37516278
4741.668 7.8200331 0.025531093 0.37565106
4843.167 7.7607074 0.02565437 0.37613934
4868.7236 7.7081122 0.025683777 0.37662762
4917.0752 7.6514711 0.025775114 0.37727866
4993.9858 7.5977249 0.025812255 0.37809247
5122.3428 7.5402241 0.025940973 0.37923178
5255.4683 7.4890571 0.025986208 0.38020834
5322.2495 7.4387565 0.026028534 0.38167319
5269.1084 7.3879724 0.026089281 0.38346356
5406.2671 7.3374319 0.026113596 0.38623047
5920.4497 7.3885093 0.02705371 0.40755209
6124.3452 7.4387202 0.027608672 0.41438803
7828.9678 7.3879776 0.031198425 0.45556641
8789.0898 7.3376608 0.032942824 0.47721356
9621.1563 7.2874608 0.034617845 0.49674481
11221.362 7.3378167 0.037860088 0.53662109
12938.28 7.2875276 0.041150954 0.57568359
14618.84 7.2373405 0.0445503 0.61604822
16876.176 7.2876582 0.049283925 0.67333984
18259.682 7.2376456 0.052019957 0.70540369
18801.23 7.1874919 0.053011827 0.71744794
19572.732 7.1374826 0.054508049 0.73518884
22227.613 7.1877828 0.059959725 0.80143231
22813.438 7.2380676 0.061308131 0.81787109
23346.172 7.2883725 0.062593482 0.83317059
23980.939 7.338491 0.064094916 0.851237
24725.828 7.3886261 0.065794013 0.87207031
29294.438 7.3385015 0.082216948 1.0685222
32837.602 7.3885479 0.093346775 1.2010092
33243.461 7.4387951 0.094968237 1.2220052
33632.02 7.4889917 0.096682891 1.2423503
34267.801 7.5390143 0.099623315 1.2770183
34904.387 7.5891809 0.10259205 1.3123373
36015.16 7.6393852 0.10784074 1.3754883
36732.066 7.6895919 0.11122346 1.4165039
37663.832 7.7397285 0.11571187 1.4705404
38462.48 7.7897973 0.11914115 1.5113933
39652.328 7.8398404 0.12407961 1.5708008
40558.941 7.8899145 0.12778106 1.6152344
41612.738 7.9399338 0.13184682 1.6637371
42778.441 7.9900413 0.13604032 1.7143555
44052.797 8.0401182 0.14067781 1.7698568
45426.336 8.0901184 0.1456068 1.8291016
46949.316 8.1401863 0.15144543 1.8984375
48370.809 8.1903601 0.15713455 1.9669597
49759.035 8.2403917 0.16228919 2.0291343
51373.348 8.2906179 0.1682532 2.0996094
52856.527 8.3406219 0.17337394 2.1624351
54797.887 8.3907433 0.17989406 2.2400718
56838.121 8.4408131 0.18714929 2.3269858
58673.723 8.4912262 0.19360016 2.4047852
60754.789 8.5412884 0.20092908 2.4926758
62821.879 8.5913706 0.2080286 2.5776367
65306.746 8.6415625 0.21656474 2.6796875
67470.633 8.6916475 0.22379686 2.7667644
70257.109 8.7417974 0.2329841 2.8772788
72819.742 8.7919483 0.24133286 2.9772136
75959.977 8.8420267 0.2514329 3.0978191
79063.031 8.8920612 0.26129273 3.2169597
82801.211 8.942174 0.27321875 3.3597007
86316.594 8.9922085 0.28438812 3.4930015
90584.938 9.0422964 0.29774478 3.653646
95676.383 9.092412 0.31364498 3.8440757
101034.9 9.1424932 0.33008808 4.0415039
107696.91 9.1925545 0.35034528 4.2843428
115388.45 9.2425795 0.37316093 4.5581055
125519.16 9.2926474 0.40247545 4.9093428
142074.22 9.3427105 0.4481788 5.4584961
162043.3 9.2923794 0.50006044 6.0836592
162108.45 9.2421474 0.50017554 6.0900068
162153.92 9.1915531 0.50018305 6.0974936
162193.89 9.1407652 0.50017613 6.1069336
162220.22 9.0904083 0.50017756 6.1201172
162242.95 9.0400419 0.5001657 6.138021
162255.09 8.9899597 0.50014925 6.1630859
162284.47 8.9398127 0.50008547 6.2034507
162299.75 8.8897123 0.50011516 6.2766929
162324.75 8.8395576 0.50008661 6.4069014
162345.02 8.7893934 0.50005341 6.591146
162358.17 8.7393894 0.50008786 6.9446616
162377.61 8.6893454 0.50011557 7.5198569
162392.78 8.6392155 0.50011873 8.6432295
162392.25 8.5892115 0.50007337 10.550131
162390.25 8.5391617 0.50003481 14.787436
162374.81 8.4891005 0.49998829 25.453613
Data Acquisition max load Time: 42.073406 Sec 10/14/2014 9:13:54 AM
Strain Load Stroke Time
microstrain kip in Sec
158181.94 9.3650436 0.49030229 5.9632163
2.6033959 -0.10055086 -2.5032552e-05 0.066080734