## input
MTS793¦MPT¦ENU¦1¦2¦.¦/¦:¦1¦0¦0¦A
Data Acquisition level data Time: 19.600098 Sec 10/14/2014 9:20:47 AM
Strain Load Stroke Time
microstrain kip in Sec
34.638611 0.25381827 0.0002141546 0.083496094
77.823219 0.30502596 0.00046413948 0.087727867
122.59395 0.35566711 0.00075331749 0.091471359
158.38968 0.4060843 0.0010260171 0.094889328
196.47789 0.45634082 0.0012029917 0.098307297
235.79109 0.50690728 0.0014908661 0.1015625
279.52069 0.55814523 0.0017057506 0.10481771
318.46561 0.61056572 0.001952762 0.10807292
359.41177 0.66208333 0.0022283327 0.11132813
403.96942 0.71308494 0.0025551927 0.11442058
444.16135 0.76375896 0.0027661817 0.11751302
476.00397 0.81523603 0.0030353572 0.12076823
519.98071 0.86673409 0.0032536122 0.12402344
562.27002 0.91766554 0.003509375 0.12727866
606.18323 0.96870208 0.0037417598 0.13037109
648.74091 1.0207326 0.0039929431 0.13346355
685.78619 1.072681 0.0042360849 0.136556
722.85327 1.1240722 0.0045291432 0.13964844
764.40387 1.1756792 0.0047915773 0.14290366
806.73108 1.2265271 0.0050358865 0.14599609
847.36139 1.2788998 0.0053143161 0.14925131
888.1701 1.3294661 0.0056069125 0.15234375
925.16443 1.3811502 0.0057843486 0.15559897
973.55298 1.433421 0.0060478896 0.15885417
1016.4764 1.4856865 0.0063666026 0.16210938
1054.4111 1.5359619 0.0066440147 0.16520183
1098.6165 1.5883926 0.0068860012 0.16829428
1141.1218 1.6392671 0.0071099084 0.17138672
1197.0668 1.6919472 0.0074556419 0.17447917
1234.8855 1.7424117 0.0076763146 0.17757162
1279.1511 1.7939153 0.0079747206 0.18066406
1312.6581 1.8440801 0.0082366634 0.18375652
1354.7483 1.8958124 0.0084635541 0.18684897
1399.588 1.9468615 0.0087324763 0.18994141
1440.8411 1.9969655 0.0089769978 0.19303386
1480.5229 2.049659 0.0092458585 0.19628906
1522.9515 2.1002598 0.0095586991 0.19938152
1558.9272 2.1509211 0.0097185932 0.20247397
1603.7113 2.2023365 0.010060075 0.20572917
1642.5417 2.2542274 0.010315717 0.20898438
1688.6821 2.3064008 0.010580498 0.21223959
1733.8701 2.358712 0.01085542 0.2154948
1771.266 2.4087334 0.011089864 0.21858725
1813.7715 2.4604599 0.011362981 0.22184245
1853.1107 2.5108311 0.011661534 0.22493491
1892.5988 2.561904 0.011918487 0.22819011
1938.0286 2.6136978 0.012202743 0.23144531
1977.1743 2.6657641 0.012427024 0.23470053
2016.2382 2.7164626 0.012730921 0.23795573
2059.6184 2.7679071 0.012994523 0.24121094
2102.4746 2.819438 0.013319232 0.24462891
2143.0935 2.8696234 0.013594021 0.24788412
2186.5969 2.9203596 0.01388084 0.25113934
2221.5679 2.9711926 0.014105354 0.25439453
2270.4993 3.0225813 0.014394367 0.2578125
2309.7017 3.072751 0.01464426 0.26106772
2350.0981 3.123955 0.01493743 0.26432294
2393.0002 3.1762497 0.015270231 0.26774091
2432.0156 3.2263339 0.015562009 0.27115887
2477.4065 3.2785861 0.015833655 0.27473959
2523.658 3.3290851 0.016079357 0.27815756
2564.1387 3.3796711 0.016366834 0.28157553
2602.1812 3.4307613 0.016696192 0.2849935
2644.4468 3.4830556 0.01695668 0.28857422
2687.8477 3.5349944 0.017219873 0.29199219
2728.3818 3.5853286 0.017512653 0.29524741
2771.3071 3.6365349 0.017864861 0.29866537
2811.1172 3.6879952 0.018160388 0.30224609
2857.3745 3.7393668 0.018414686 0.30582684
2896.6658 3.7896791 0.018695379 0.30924481
2941.9048 3.8402994 0.018975835 0.31266278
2979.4473 3.8911297 0.019258095 0.31608075
3026.2241 3.9421325 0.019540314 0.31949872
3065.9253 3.9937415 0.01982875 0.32307944
3109.1746 4.0463691 0.020092191 0.32649741
3154.4802 4.0965147 0.020383362 0.32975262
3193.9641 4.1474533 0.020632926 0.33317059
3237.3762 4.1977429 0.020936765 0.33658856
3279.9556 4.2487631 0.021243103 0.34000653
3333.6658 4.2990494 0.021539727 0.3434245
3370.5298 4.3492174 0.021784045 0.34684247
3436.885 4.4009571 0.022115998 0.35042319
3488.1436 4.4521785 0.022394497 0.35400391
3536.3723 4.5036721 0.022723826 0.35758466
3582.2322 4.5546727 0.023000808 0.36116537
3640.4719 4.6059532 0.023309644 0.36490887
3700.4084 4.656527 0.023633922 0.36865234
3753.7119 4.7079253 0.023973456 0.37255859
3820.8828 4.7593713 0.024310971 0.37662762
3898.0762 4.8106079 0.024643412 0.38102216
3981.3044 4.8621316 0.025074348 0.38557944
4081.1919 4.912282 0.02546883 0.39046225
4220.3506 4.9628201 0.025983986 0.39648438
4427.6274 5.0133734 0.026703091 0.40445966
4854.4873 5.0635219 0.027900808 0.41813153
6216.6304 5.1135726 0.031326354 0.45833334
9994.4775 5.1636806 0.039989363 0.56233728
16659.861 5.2140169 0.055611856 0.7496745
23227.445 5.2640185 0.072005861 0.94645184
29148.563 5.314178 0.087718613 1.1346029
35349.957 5.364193 0.10466861 1.3383789
41916.441 5.4142079 0.12305088 1.5582683
49082.105 5.4644189 0.14305544 1.7985027
58463.234 5.5145254 0.16875862 2.1062827
75045.461 5.5645375 0.21116106 2.6153972
93158.352 5.5144439 0.25083631 3.0904949
97337.156 5.4643021 0.25906962 3.1891277
100768.19 5.414 0.26585749 3.2706707
103620.31 5.3639569 0.27128035 3.3364258
106377.61 5.3139033 0.27665642 3.4007163
108772.65 5.2638388 0.28129178 3.4563804
111123.3 5.2136641 0.28588083 3.5107422
113354.45 5.1636524 0.29016256 3.5626628
115391.65 5.113636 0.29410416 3.6095378
117521.88 5.0633721 0.29814392 3.6582031
119527.41 5.0133219 0.30202961 3.703939
121452.07 4.9632993 0.30566314 3.7480469
123256.58 4.9132895 0.30912662 3.7892253
125091.31 4.8631492 0.31262365 3.831543
126814.73 4.813015 0.31589696 3.8709311
128529.56 4.762795 0.31913885 3.909668
130195.63 4.7125745 0.32227752 3.9474285
131785.13 4.6625042 0.32531568 3.9837241
133374.02 4.6123176 0.32830653 4.0196943
134898.2 4.5622873 0.3311573 4.0540366
136407.66 4.5122557 0.33400279 4.0878906
137863.83 4.4618769 0.33679891 4.1214194
139313.06 4.4115472 0.33946586 4.1534834
140691.14 4.3614049 0.34207138 4.1845703
142019.55 4.3113599 0.34454745 4.2146811
143307.33 4.2611423 0.3469893 4.2428389
144541.13 4.211082 0.349325 4.2709961
145825.06 4.1608319 0.35168529 4.2996421
147020.23 4.110498 0.35388425 4.3261719
148222.22 4.0602336 0.35613129 4.3527021
149346.91 4.0100031 0.3582612 4.3779297
150498.08 3.9598608 0.36032185 4.4031577
151550.02 3.9096563 0.36225301 4.4264326
152586.36 3.8593564 0.36417544 4.4490561
153530.58 3.8092678 0.36587179 4.4700522
154417.98 3.7587729 0.36742184 4.4889326
155193.45 3.7084882 0.36883241 4.5052085
155817.58 3.6582551 0.36992013 4.5182295
156134.89 3.605768 0.37038079 4.5234375
156256.59 3.44313 0.37049901 4.5242515
156194.45 3.0879061 0.37054917 4.5244141
156062.61 2.4511893 0.37070337 4.5245771
156054.8 1.702333 0.37101099 4.5247397
156389.77 1.0942311 0.37147164 4.5249023
157138.7 0.73953539 0.3720594 4.5250654
158120.34 0.58505177 0.37273812 4.525228
159003.03 0.5335114 0.37346002 4.5253906
160900.03 0.48141962 0.37550244 4.5258789
161947.73 0.40388766 0.37607262 4.526042
163067.08 0.18183637 0.3765381 4.5262046
164084.98 -0.17505257 0.37683633 4.5263672
164859.78 -0.46729928 0.37691879 4.5265303
165354.98 -0.22307718 0.37651396 4.5268555
165528.47 0.084719241 0.37613866 4.5270185
165927.84 0.27359989 0.37572253 4.5271811
166377.2 0.33058342 0.37531361 4.5273438
167065.17 0.23805104 0.37462252 4.5276694
167521.64 0.11758617 0.37435704 4.527832
168122.34 -0.057326227 0.37412527 4.5279951
168766.58 -0.26213357 0.37392765 4.5281577
169255.55 -0.40146649 0.37380534 4.5283203
169110.69 -0.16889754 0.37390509 4.528646
168614.67 0.020803515 0.37408948 4.5288086
168005.52 -0.054592352 0.37457642 4.5291343
168187.64 -0.19890891 0.37485573 4.5292969
168584.48 -0.28500587 0.3751424 4.52946
169389.58 -0.21937019 0.3755509 4.5297852
169850.06 -0.11069173 0.3756111 4.5299482
170402.72 0.043032087 0.37557781 4.5301108
170910.36 0.2600821 0.3754496 4.5302734
171179.3 0.48526403 0.37523502 4.5304365
171063.63 0.56344646 0.37496439 4.5305991
170543.09 0.38347375 0.3746694 4.5307617
169796.88 0.029850764 0.37437284 4.5309248
169146.52 -0.28319412 0.37410215 4.5310874
168829.27 -0.42075914 0.37388414 4.53125
169025.44 -0.35916361 0.37357646 4.5315757
169188.64 -0.29626 0.37347746 4.5317383
169228.22 -0.20382838 0.37344846 4.5319014
169098.91 -0.074511021 0.37349671 4.532064
168831.59 0.023170412 0.37359825 4.5322266
168378.48 -0.22290377 0.37382516 4.5325522
168395.88 -0.44431192 0.37390265 4.5327148
168933.81 -0.33530408 0.37394363 4.5330405
169389.45 -0.11496815 0.37394023 4.5332031
169844.28 0.020436175 0.37395707 4.5333662
170261.13 0.091664992 0.37401658 4.5336914
169867.7 -0.016035652 0.37406242 4.5341797
169660.75 -0.19039364 0.37400344 4.5343428
169497.55 -0.30166113 0.373887 4.5345054
169416.17 -0.16338491 0.37357566 4.534831
169433.94 -0.11162192 0.37343529 4.5349936
169435.91 -0.18739963 0.37332955 4.5351563
169417.7 -0.31872386 0.37326008 4.5353193
169404.14 -0.39451811 0.37322855 4.5354819
169597.17 -0.33470777 0.37334228 4.5361328
169536.36 -0.24238621 0.37334484 4.5362959
169435.69 -0.086231194 0.3733201 4.5364585
169363.95 0.057587933 0.37328154 4.5366211
169439.25 0.00088038156 0.37322754 4.5369468
169560.28 -0.14857052 0.37322164 4.5371094
169700.77 -0.25160536 0.37323594 4.5372725
169979.09 -0.19395569 0.37329331 4.5380859
169777.64 -0.13408957 0.37326106 4.538249
169086.11 -0.30474678 0.37306529 4.5387373
168991.8 -0.43899825 0.37299836 4.5388999
168949 -0.37591392 0.37288454 4.5392256
168962.98 -0.25033373 0.37281576 4.5393882
169010.8 -0.17500171 0.37274539 4.5395508
169207.27 -0.11916132 0.37271008 4.5398765
169328.78 -0.067633957 0.37276295 4.5400391
169740.94 -0.22063467 0.37288618 4.5405273
169885.78 -0.29615098 0.37288624 4.5406904
170048.11 -0.17513593 0.37289217 4.5410156
169868.34 -0.28997588 0.37297752 4.5415039
169692.47 -0.22612299 0.37308159 4.5419922
169326.59 -0.10991183 0.37284335 4.5426435
169225.02 -0.054023009 0.37273166 4.5428061
169056.77 -0.23204058 0.37257132 4.5431318
169056.03 -0.33665881 0.3725535 4.5432944
169307.83 -0.28126225 0.37263349 4.5436201
169518.19 -0.22524641 0.37270904 4.5437827
169882.47 -0.14965972 0.37285867 4.544271
169550.2 -0.28722957 0.37300143 4.5449219
169259 -0.20756249 0.37290949 4.5454102
169245.91 -0.14599581 0.37285876 4.5455732
169699.14 -0.2485406 0.37262595 4.5465498
169785.89 -0.31253684 0.37257934 4.5467124
169810.5 -0.21408109 0.37252501 4.5472007
169707.75 -0.15113424 0.37289551 4.5481772
169381.16 -0.28703368 0.37283021 4.5493164
169401.5 -0.34325051 0.37280041 4.5494795
169392.36 -0.23290512 0.37280029 4.5498047
169369.47 -0.18221049 0.37280193 4.5499678
169547.05 -0.28834948 0.37282556 4.5511069
169364.05 -0.19306512 0.37296921 4.5514326
169287.3 -0.11093991 0.37303582 4.5515952
169501.64 -0.16362341 0.37314048 4.5522461
169839 -0.26510593 0.37298539 4.5527344
169821.31 -0.19228499 0.37286264 4.5532227
169654.23 -0.13642585 0.37318042 4.5548506
169547.3 -0.22481176 0.37327588 4.5555015
169453.92 -0.16625246 0.37314788 4.5559897
169600.52 -0.11603864 0.37299189 4.5568037
169701.45 -0.18440469 0.37298477 4.5571289
169762.64 -0.080973879 0.37328213 4.5577803
169742.27 -0.13637108 0.37356415 4.5582685
169955.38 -0.19445649 0.3735511 4.559082
169957.27 -0.091681242 0.37344924 4.5594077
169658.38 -0.15069221 0.37378123 4.5616865
169598.94 -0.091994397 0.37375662 4.5620117
169892.95 -0.15417513 0.37348756 4.5634766
169952.36 -0.087169699 0.37353656 4.5638022
169955.02 -0.03518955 0.37391326 4.5655928
170061.33 0.02000062 0.37428162 4.5708008
170149.05 0.074032158 0.37467077 4.5761719
170336.33 0.12862504 0.37508708 4.5805664
170378.77 0.18014139 0.37576458 4.5893555
171435.17 0.12485309 0.37776139 4.6098633
171703.88 0.069028266 0.37844238 4.6176758
172197.33 0.015818691 0.37899092 4.6238608
Data Acquisition max load Time: 19.607422 Sec 10/14/2014 9:20:47 AM
Strain Load Stroke Time
microstrain kip in Sec
78550.719 5.5679307 0.21948215 2.715332
168587.91 -0.49370652 0.37394032 4.5328779