## input
MTS793¦MPT¦ENU¦1¦2¦.¦/¦:¦1¦0¦0¦A
Data Acquisition level data Time: 47.279133 s 2/22/2016 9:23:57 AM
Stroke Strain Load Time
in in/in kip s
6.1823288e-05 1.6382826e-05 0.16690284 0.41927084
0.00017679018 2.7329383e-05 0.21701181 0.67106122
0.00030814836 4.946324e-05 0.26701373 0.913737
0.00043768552 5.7527752e-05 0.31703746 1.1710612
0.00055143586 7.0562404e-05 0.36711001 1.4233398
0.00066014082 8.5635715e-05 0.41728178 1.6695963
0.00075050793 9.6252399e-05 0.46739531 1.9228516
0.00088406354 0.00011228179 0.5175432 2.1640625
0.00099488907 0.00012683596 0.56767637 2.4176433
0.0011043341 0.00014082131 0.61777461 2.6736653
0.0012396006 0.00015034387 0.6678502 2.9163411
0.0013495478 0.00016706067 0.71785736 3.18278
0.0014391644 0.00018224899 0.76790696 3.4254558
0.0015408545 0.00019582659 0.81806672 3.6660156
0.0016759442 0.00021413053 0.86815685 3.9296875
0.0018432043 0.00021880461 0.91832644 4.1767578
0.0019559404 0.00024012914 0.96843493 4.4179688
0.0021125667 0.00025070074 1.0185229 4.6772461
0.002223446 0.00026266868 1.0686753 4.9277344
0.0023173885 0.00027761189 1.118696 5.1868491
0.0024690873 0.00029241195 1.1688267 5.4267578
0.0025521501 0.00030173268 1.2189783 5.6785483
0.0026695859 0.00031722424 1.2691607 5.9376626
0.0028179833 0.00032433472 1.3192698 6.1770835
0.0029240479 0.00033794102 1.3693242 6.4441733
0.0030629509 0.0003530402 1.4195446 6.6884766
0.0031464414 0.0003701463 1.4696428 6.927897
0.0032768904 0.00038213574 1.5196952 7.1702476
0.0034075442 0.00039444712 1.569714 7.4353843
0.0035031771 0.00040903102 1.619791 7.6774087
0.0036016195 0.00041667832 1.6697966 7.9422202
0.003734302 0.00043555722 1.7198613 8.18571
0.0038424227 0.00044920348 1.7700142 8.4274092
0.0039394824 0.00046241435 1.8200179 8.6935225
0.0040659565 0.00047817943 1.8700631 8.9358721
0.004209416 0.00049207255 1.9200888 9.1787109
0.0043041371 0.00050040853 1.9701295 9.4431963
0.0044439416 0.00051946059 2.0202403 9.6853838
0.0045619514 0.00053240481 2.0703423 9.9274092
0.0047034337 0.00054378988 2.1203625 10.193522
0.0047816401 0.0005592599 2.1704609 10.433269
0.0049215965 0.00057323114 2.2205024 10.674316
0.0050583971 0.00058389601 2.2706094 10.940267
0.0051488769 0.00060274388 2.3206456 11.181804
0.0052909255 0.00061852741 2.3706691 11.447266
0.0054071522 0.00062455301 2.4207404 11.691081
0.0055212588 0.00064193778 2.4710245 11.933594
0.0056413375 0.00065465586 2.521028 12.199056
0.005791991 0.00067059306 2.5712433 12.439453
0.0059087025 0.00068256713 2.6212859 12.684733
0.0060199886 0.00069449021 2.6712863 12.943034
0.0061392812 0.00071057287 2.721482 13.192383
0.0062361639 0.00072443456 2.7714999 13.453125
0.0063730055 0.00073899666 2.8215623 13.694499
0.0064901649 0.00075000979 2.8716586 13.950358
0.0066262097 0.00076053123 2.921706 14.202474
0.0067268829 0.00078265584 2.9718533 14.444987
0.0068348735 0.00079740438 3.0220206 14.697754
0.0069531798 0.00080661452 3.0720794 14.942546
0.0070649022 0.00081732008 3.122107 15.191081
0.0072438335 0.00083300215 3.1721392 15.445476
0.0073258691 0.00084552151 3.2222407 15.686849
0.0074979872 0.00086175581 3.2723174 15.939128
0.0076071969 0.00087183464 3.3224795 16.194498
0.0077000945 0.00089094689 3.3725142 16.446451
0.0078474674 0.00089901959 3.4226799 16.701986
0.0079748323 0.00091062591 3.4727888 16.956381
0.0080684405 0.00092880178 3.522856 17.195963
0.0081984457 0.00093844318 3.5728858 17.45101
0.008298927 0.00095268566 3.6229544 17.703287
0.0084224194 0.00096320809 3.6729789 17.944174
0.0085669244 0.00097934611 3.7230701 18.199869
0.0086876992 0.00099325145 3.773138 18.452148
0.008807607 0.0010087113 3.8232961 18.695313
0.0089325421 0.0010150227 3.8733726 18.950033
0.0090458393 0.0010337733 3.9233828 19.200521
0.0091640865 0.0010480252 3.9734502 19.442057
0.0092754783 0.0010602762 4.0234747 19.708822
0.0094038276 0.0010768311 4.0736108 19.95101
0.0095287925 0.0010896957 4.1236801 20.208496
0.0096460339 0.0010997333 4.1738009 20.457193
0.0097551746 0.0011166624 4.223803 20.7111
0.0099129267 0.0011271316 4.2738547 20.949219
0.010016234 0.0011470955 4.323864 21.20524
0.010171979 0.0011550839 4.3738923 21.453613
0.010298473 0.0011723367 4.4238968 21.694498
0.01038307 0.0011996436 4.4740191 21.959961
0.010535209 0.0012224651 4.5241718 22.199219
0.010640075 0.0012347014 4.5742526 22.459635
0.010750658 0.001246448 4.6242814 22.707031
0.010845562 0.0012627308 4.674334 22.949545
0.011014434 0.0012745194 4.7243595 23.212729
0.011166143 0.0012879024 4.7744827 23.458658
0.011245823 0.0013004788 4.8246336 23.699707
0.011389972 0.0013126201 4.8747034 23.964193
0.011517621 0.0013276415 4.9247074 24.207682
0.011662332 0.001339086 4.9747524 24.462564
0.011794974 0.0013544505 5.0249019 24.714193
0.011875032 0.0013707872 5.0749984 24.969564
0.012021834 0.0013797706 5.1250014 25.212729
0.012113628 0.0013901814 5.1750116 25.464355
0.012245109 0.00141506 5.2250762 25.718424
0.012392249 0.0014231614 5.2751126 25.971518
0.012526755 0.001433157 5.3252497 26.213379
0.012651929 0.0014545276 5.375268 26.4694
0.01276837 0.0014706554 5.4254665 26.72168
0.012893601 0.0014799575 5.4755073 26.960775
0.01304989 0.0014923242 5.5255327 27.214355
0.013118887 0.0015037716 5.5755405 27.465332
0.013283924 0.0015183819 5.6255608 27.708496
0.013416739 0.0015304249 5.6755753 27.961588
0.013518694 0.001541936 5.7256446 28.216471
0.013682771 0.0015608107 5.7756758 28.471029
0.01379618 0.0015677665 5.8259182 28.714029
0.013956934 0.0015887209 5.876008 28.966471
0.014095508 0.0016001972 5.9260168 29.220215
0.014241839 0.0016141162 5.9760518 29.464029
0.014363382 0.0016285554 6.0262089 29.715006
0.01447952 0.0016386155 6.0762248 29.983398
0.014624475 0.0016526001 6.1263123 30.226725
0.014760219 0.001665024 6.1763797 30.48291
0.014912564 0.0016860145 6.2264762 30.725098
0.01505583 0.0016939879 6.2765703 30.975912
0.015205079 0.0017093052 6.3267078 31.232422
0.015306021 0.0017279247 6.3767595 31.48291
0.015441767 0.0017414836 6.4267964 31.723959
0.015574111 0.0017539938 6.4769373 31.97933
0.015748443 0.0017670243 6.5269461 32.230145
0.015880346 0.0017832055 6.5770588 32.47298
0.016013162 0.0017994327 6.6270785 32.730145
0.01614609 0.0018098629 6.6771798 32.980957
0.016286107 0.0018258542 6.7272019 33.235352
0.016405992 0.0018364913 6.7773905 33.482098
0.016541695 0.001849361 6.8274231 33.72868
0.016668333 0.0018690103 6.8774695 33.981121
0.016836662 0.0018798964 6.927526 34.235676
0.017001053 0.0018989414 6.9776759 34.478191
0.017191369 0.0019090188 7.0278416 34.732422
0.017274521 0.0019184346 7.0778713 34.985352
0.017425504 0.0019345053 7.1279297 35.242023
0.017567907 0.0019466688 7.1779342 35.499836
0.01773138 0.001960102 7.2280555 35.737793
0.017880712 0.0019710138 7.278161 35.977703
0.0180541 0.0019846794 7.3282566 36.233562
0.018186852 0.0019999805 7.3784747 36.487305
0.01828552 0.0020157536 7.4284987 36.729328
0.018463837 0.0020298704 7.4785156 36.983398
0.018651158 0.0020415401 7.5285783 37.234375
0.018794095 0.0020544988 7.5785985 37.491047
0.018946152 0.0020658728 7.6286988 37.742676
0.019108795 0.0020815551 7.6787 37.983234
0.01929497 0.0020945505 7.7287998 38.237957
0.019482631 0.0021119183 7.7789292 38.490887
0.019699696 0.0021259156 7.8290925 38.732098
0.019849477 0.0021321515 7.8791375 38.992676
0.022585211 0.0021186678 7.82865 39.215984
0.024719326 0.0021145197 7.7785649 39.243
0.026153265 0.002140769 7.7280235 39.256184
0.032195419 0.0024907787 7.677175 39.297363
0.033508018 0.0026599295 7.6268988 39.304363
0.040592998 0.0046938672 7.5762382 39.333984
0.047790319 0.0078954585 7.5260401 39.360027
0.0545693 0.011282829 7.4750843 39.381672
0.074532948 0.021074006 7.5255084 39.437012
0.080214992 0.023650661 7.5761781 39.454914
0.084134653 0.025628831 7.5252595 39.468262
0.090649784 0.028794426 7.5754218 39.488934
0.11251699 0.039311312 7.6254392 39.559734
0.12692475 0.045299705 7.6756077 39.61084
0.129986 0.046261523 7.725853 39.623047
0.13513397 0.047543481 7.7762179 39.647137
0.14421232 0.04910478 7.8263507 39.695148
0.15224072 0.05042034 7.8763733 39.745117
0.15833947 0.051703509 7.9264603 39.789063
0.16494727 0.053476196 7.9765472 39.849773
0.17415199 0.055989981 8.0266438 39.952473
0.18444322 0.058478974 8.0766697 40.090656
0.1938007 0.060818765 8.1268625 40.245281
0.20240654 0.063290477 8.1769056 40.424805
0.21133654 0.066027865 8.2269392 40.643719
0.22010484 0.068732254 8.2769585 40.876141
0.22901422 0.071577042 8.327033 41.126141
0.23806167 0.074426986 8.3772497 41.378742
0.24763554 0.077510349 8.4272509 41.646648
0.25733247 0.080723792 8.4772663 41.911297
0.26782471 0.084179714 8.5273476 42.183594
0.27916709 0.087989077 8.577425 42.463703
0.29098332 0.091934457 8.6275282 42.735676
0.30381948 0.096262023 8.6775427 43.011395
0.31792527 0.10103048 8.7276583 43.290363
0.3341704 0.10658854 8.7778521 43.585613
0.35092732 0.11243754 8.8279066 43.863445
0.37081391 0.11943617 8.8780041 44.16048
0.39323139 0.1274606 8.9280195 44.457031
0.42124122 0.13782841 8.9781122 44.781574
0.45698494 0.15151687 9.0282631 45.129719
0.61378431 0.22035164 8.9781408 46.057293
0.62470555 0.22576128 8.9280338 46.090496
0.63301116 0.22995982 8.8778334 46.112957
0.63985401 0.23337251 8.8275986 46.129395
0.64573509 0.23640786 8.7767124 46.142578
0.65093583 0.2390817 8.7258692 46.15332
0.65583932 0.24153005 8.6755524 46.162434
0.66015542 0.24374028 8.6252556 46.170086
0.66415334 0.24584949 8.5752344 46.176922
0.66969329 0.24863319 8.5250463 46.18457
0.67396069 0.25086555 8.4728832 46.189129
0.67740881 0.25264156 8.422122 46.192383
0.68029517 0.25412109 8.3720922 46.194988
0.68357992 0.25584725 8.3214722 46.197918
0.68687487 0.25752047 8.2670679 46.200684
0.689821 0.25904959 8.2149782 46.203125
0.69221967 0.2602976 8.1626225 46.205078
0.69483197 0.26170111 8.1111174 46.207195
0.69743425 0.26301843 8.0607462 46.209148
0.69984895 0.26427227 8.0100784 46.210938
0.70232165 0.26554945 7.9566541 46.212727
0.70487195 0.26684478 7.90137 46.21452
0.70690483 0.26796699 7.8502865 46.215984
0.70900887 0.26910341 7.7985172 46.217449
0.71128786 0.27026221 7.7445917 46.218914
0.71357334 0.27144459 7.6887326 46.220379
0.7156629 0.27254263 7.6338615 46.22168
0.7177819 0.27363881 7.5775719 46.22298
0.7196551 0.27463362 7.5261102 46.224121
0.72154903 0.27564171 7.4710493 46.225262
0.72350591 0.27668804 7.4156475 46.226398
0.72525609 0.27759767 7.3633871 46.227375
0.72702861 0.27852064 7.3106713 46.228352
0.72879821 0.27947691 7.2550144 46.229328
0.73063821 0.28045055 7.1981063 46.230305
0.73222071 0.28128439 7.1445479 46.231121
0.73386413 0.28212827 7.0919204 46.231934
0.73532486 0.28297964 7.038691 46.232746
0.73698038 0.28384826 6.9793944 46.233562
0.73864281 0.28474751 6.9203095 46.234375
0.74036837 0.28567222 6.8573194 46.235188
0.74176836 0.28642142 6.8018398 46.23584
0.7431584 0.2871787 6.7308888 46.236492
0.74390566 0.28753573 6.6167669 46.236816
0.74430776 0.28769857 6.3714266 46.23698
0.74475265 0.28784668 5.7327108 46.237141
0.74532598 0.2880834 4.5520954 46.237305
0.7461645 0.28855059 2.9632149 46.237469
0.74738294 0.28931755 1.3069988 46.237629
0.74902266 0.29022139 -0.10027202 46.237793
0.75104654 0.29087305 -1.0676198 46.237957
0.75334984 0.29116035 -1.5311956 46.238117
0.75812072 0.29285747 -1.3142064 46.238445
0.76028907 0.29537958 -0.94198656 46.238605
0.76220626 0.29880664 -0.61440188 46.23877
0.76379687 0.30219403 -0.52929175 46.238934
0.76495576 0.30447128 -0.75592256 46.239094
0.76558816 0.30501702 -1.094283 46.239258
0.76565284 0.30405661 -1.2323811 46.239422
0.76517749 0.30259353 -1.0268337 46.239582
0.76425445 0.30179492 -0.55037808 46.239746
0.7630325 0.30230752 0.04835983 46.23991
0.76170486 0.30403385 0.62506545 46.24007
0.76046383 0.30640644 1.0542856 46.240234
0.75945306 0.30876204 1.2752311 46.240398
0.75841266 0.31144848 1.1448325 46.240723
0.75843495 0.31134203 0.81332612 46.240887
0.75882024 0.31025836 0.40772775 46.241047
0.75957435 0.30848905 0.12683791 46.241211
0.76227194 0.30575931 0.19381998 46.241535
0.76417023 0.30623195 0.27515048 46.241699
0.76634496 0.30798495 0.20255445 46.241863
0.76873195 0.3102822 -0.049886197 46.242023
0.77126789 0.31214449 -0.41169 46.242188
0.77385473 0.31290197 -0.75067765 46.242352
0.77635181 0.31266934 -0.96580172 46.242512
0.77862561 0.31226444 -1.032747 46.242676
0.78059739 0.31248957 -0.92356545 46.24284
0.78222281 0.31348929 -0.57203525 46.243
0.78348392 0.31482258 -0.012813707 46.243164
0.78440899 0.31603748 0.52536577 46.243328
0.78503776 0.31696793 0.77796328 46.243488
0.78540373 0.31770107 0.66324371 46.243652
0.78555834 0.31838632 0.29647627 46.243816
0.7855767 0.31904557 -0.14047231 46.243977
0.78554904 0.31953651 -0.493323 46.244141
0.78555638 0.31965578 -0.66852522 46.244305
0.78593272 0.31910232 -0.37503198 46.244629
0.78638405 0.31910419 0.08170142 46.244793
0.78701085 0.31942049 0.61232322 46.244953
0.78781551 0.31986347 0.97468388 46.245117
0.7900123 0.32077563 0.63700497 46.245441
0.79138994 0.32124907 0.16828752 46.245605
0.79291844 0.32180682 -0.22743085 46.24577
0.79457158 0.32251891 -0.45074672 46.24593
0.79814708 0.32382831 -0.35317343 46.246258
0.8000226 0.32413819 -0.1195669 46.246418
0.80198413 0.32448491 0.13072897 46.246582
0.80402529 0.32513076 0.2969166 46.246746
0.80789101 0.32710609 0.080719329 46.24707
0.80945504 0.328152 -0.20499115 46.247234
0.81067383 0.32923624 -0.39513168 46.247395
0.81206673 0.33176371 -0.28887218 46.247723
0.81238264 0.33314708 -0.17397477 46.247883
0.81513005 0.33530656 -0.072641596 46.249023
0.81602013 0.33576435 0.11177077 46.249187
0.81702787 0.33622706 0.38951421 46.249348
0.81813318 0.33668658 0.66563249 46.249512
0.81934607 0.3371633 0.8140257 46.249676
0.82220626 0.33804208 0.58649105 46.25
0.82387376 0.33818507 0.31885558 46.250164
0.82573348 0.3381961 0.03200737 46.250324
0.82778406 0.33841789 -0.24249367 46.250488
0.82992345 0.33912846 -0.47299412 46.250652
0.83196199 0.34030923 -0.59899408 46.250813
0.83507353 0.34307879 -0.36200231 46.251141
0.83613718 0.3442452 -0.14705642 46.251301
0.83702445 0.34525257 -0.070749722 46.251465
0.83782536 0.34625477 -0.18020463 46.251629
0.83855236 0.34732163 -0.37822151 46.251789
0.83919024 0.34828764 -0.52176201 46.251953
0.84025377 0.34907976 -0.40983588 46.252277
0.8407079 0.3491061 -0.18751803 46.252441
0.841093 0.34926268 0.11051776 46.252605
0.84141898 0.34967461 0.44959953 46.252766
0.84178406 0.35029542 0.74890488 46.25293
0.8423205 0.35098827 0.89300287 46.253094
0.84310931 0.35158834 0.81546968 46.253254
0.84418219 0.35204688 0.57336533 46.253418
0.84553534 0.35249171 0.31102988 46.253582
0.84708792 0.35305092 0.13565303 46.253742
0.84867889 0.35368508 0.038053192 46.253906
0.85018891 0.35424289 -0.059389785 46.25407
0.85166025 0.35469383 -0.19886559 46.25423
0.85323519 0.35524005 -0.35094658 46.254395
0.85498607 0.35615537 -0.46368152 46.254559
0.85684854 0.35759297 -0.51820993 46.254719
0.86190104 0.36325249 -0.42926651 46.255207
0.863083 0.36448064 -0.25955227 46.255371
0.86393857 0.36518848 -0.018865013 46.255535
0.86452514 0.36556441 0.2082722 46.255695
0.86494166 0.3657667 0.32897478 46.255859
0.8655929 0.36603671 0.22642629 46.256184
0.86599028 0.36632892 0.13002558 46.256348
0.86652195 0.36691159 0.065283872 46.256512
0.87137443 0.37105206 0.20758249 46.257324
0.87251115 0.37104318 0.26607263 46.257488
0.87520021 0.37095326 0.086047493 46.257813
0.87676972 0.37118614 -0.092957944 46.257977
0.8783704 0.37174746 -0.22665352 46.258137
0.879884 0.37271899 -0.28408334 46.258301
0.8835659 0.37757868 -0.22297519 46.258789
0.88469428 0.37910837 -0.11596836 46.258953
0.88581365 0.38010344 0.025146706 46.259113
0.88684016 0.38047057 0.12731725 46.259277
0.8882603 0.38011596 0.029217986 46.259602
0.88865197 0.38001326 -0.072786607 46.259766
0.88968325 0.38170949 -0.02105576 46.260254
0.89190793 0.38478228 0.081336431 46.260906
0.89652401 0.38435817 0.15311624 46.261883
0.89811981 0.38603821 0.043479253 46.262207
0.89894032 0.3869172 -0.057847559 46.262371
0.89975929 0.38769692 -0.12199092 46.262531
0.90303791 0.3901915 -0.035903316 46.263348
0.90335298 0.39048994 0.043329574 46.263508
0.90381879 0.39081389 -0.018289005 46.263996
0.90388829 0.3907114 -0.11699902 46.26416
0.90435261 0.39040333 -0.0098271146 46.264812
0.90468901 0.39040563 0.075436965 46.264973
0.90516293 0.39036652 0.17726825 46.265137
0.90574282 0.39032048 0.2796112 46.265301
0.90636021 0.390329 0.33899772 46.265461
0.90744257 0.39079997 0.22168274 46.265789
0.90789562 0.39133552 0.10768199 46.265949
0.90833038 0.39204124 0.029598221 46.266113
0.90916353 0.39358249 -0.0528129 46.266438
0.90953678 0.39421976 -0.12148751 46.266602
0.90987504 0.3946448 -0.18958403 46.266766
0.91100979 0.39400876 -0.10437155 46.267742
0.91112107 0.39404836 -0.018834751 46.267902
0.91114992 0.39411294 0.072300695 46.268066
0.91113532 0.39325136 0.13714013 46.268719
0.91120923 0.39266014 0.21621348 46.269043
0.91187507 0.39294273 0.15707172 46.269531
0.91251433 0.39374399 0.06350819 46.269855
0.91280919 0.39422897 -0.048998952 46.27002
0.91302776 0.39472798 -0.18277754 46.270184
0.91318625 0.39521718 -0.28245139 46.270344
0.9137885 0.39632174 -0.18166912 46.270832
0.9140287 0.39642352 -0.087715968 46.270996
0.91423517 0.39634281 0.0089108506 46.27116
0.91436929 0.39607605 0.10060726 46.27132
0.9143818 0.39565921 0.16744164 46.271484
0.91359347 0.39442721 0.070453696 46.271973
0.9132483 0.39428264 0.0089813359 46.272137
0.9126845 0.39427608 0.05915812 46.272625
0.91345865 0.39446154 -0.0078105959 46.273762
0.91415662 0.39585611 -0.087272808 46.274738
0.91402143 0.39515841 -0.0076240357 46.275227
0.91381073 0.3949981 0.057563573 46.275555
0.91352552 0.39477235 0.13377573 46.275879
0.9131999 0.39440167 0.067879684 46.276203
0.91303498 0.39423391 -0.027692907 46.276367
0.9128837 0.39410704 -0.10323604 46.276531
0.9128024 0.39395994 -0.022213142 46.27702
0.91292214 0.3939656 0.045310948 46.27718
0.91308427 0.39398006 0.10834216 46.277344
0.91346747 0.39412463 0.17251974 46.277668
0.91377681 0.39469576 0.048980013 46.277996
0.91384894 0.39514333 -0.055326845 46.278156
0.91387165 0.39561012 -0.13457647 46.27832
0.91366619 0.39584807 -0.040151309 46.278973
0.91355169 0.39487746 0.04157168 46.279297
0.91316664 0.39384934 -0.044464007 46.279949
0.91280192 0.39432147 0.026784474 46.280926
0.91319019 0.39422438 0.10870554 46.28125
0.91358352 0.3947396 0.049295712 46.281902
0.91349745 0.39537784 -0.05183785 46.282227
0.91342658 0.39564925 -0.13355267 46.282391
0.91334981 0.39580756 -0.21991655 46.282551
0.91327745 0.39582914 -0.2706095 46.282715
0.91318297 0.39550534 -0.18874577 46.283039
0.91317093 0.39518902 -0.094230853 46.283203
0.91315794 0.39479166 -5.8877886e-05 46.283367
0.91313142 0.39435813 0.083984941 46.283527
0.91310102 0.39396796 0.15121236 46.283691
0.91296148 0.39399806 0.022842685 46.284344
0.91293615 0.39425316 -0.040301941 46.284504
0.91323733 0.39447278 0.021300886 46.28548
0.91319233 0.39462429 -0.057230592 46.285969
0.913176 0.39477319 -0.1153482 46.286133
0.91302896 0.39479902 -0.03818601 46.286945
0.91295612 0.39470172 0.01573175 46.287109
0.91292882 0.39460027 0.07118082 46.287273
0.91302818 0.39434999 0.13341255 46.287598
0.91302949 0.3940208 0.041225161 46.288086
0.9129492 0.39410594 -0.043975621 46.28841
0.91292179 0.39436632 -0.13505939 46.288738
0.91294837 0.39451724 -0.080918796 46.289227
0.9129625 0.39444721 -0.02628281 46.289387
0.91304529 0.39428261 0.049068883 46.289715
0.91299343 0.39472902 -0.0067338776 46.290363
0.91297847 0.39492422 -0.072707467 46.290527
0.91301721 0.39485466 -0.0050239312 46.29134
0.91298872 0.39463484 0.079841569 46.291668
0.9128508 0.39463246 0.018921774 46.292156
0.91280043 0.39466783 -0.046028666 46.292316
0.91276246 0.39467993 -0.12043742 46.292645
0.91278285 0.394492 -0.033837959 46.293293
0.91285884 0.39442053 0.030636376 46.293457
0.91293973 0.39434555 0.082345158 46.293621
0.91311288 0.39425394 0.024851004 46.29427
0.91305792 0.39439288 -0.060724936 46.294598
0.91299134 0.39463469 -0.11501561 46.294922
0.9128831 0.39481074 -0.028522195 46.29541
0.91280049 0.39461628 0.039563317 46.295734
0.91268915 0.39450553 -0.013226831 46.296551
0.91304696 0.3951599 0.03801427 46.297527
0.91298604 0.39444554 -0.017581746 46.29834
0.91286391 0.39426419 -0.093290634 46.298664
0.91268057 0.39433381 -0.024470504 46.299316
0.91266859 0.39432168 0.035099685 46.29948
0.91268307 0.39427149 0.098605938 46.299641
0.91274697 0.39413103 0.15049672 46.299969
0.91274261 0.39409316 0.088233478 46.300293
0.91273838 0.3942847 -0.006903314 46.300617
0.91283655 0.39471236 -0.091092288 46.300945
0.91299307 0.39547402 -0.010287969 46.301594
0.91291654 0.39525193 0.048702836 46.302082
0.91256481 0.3942523 -0.0077869664 46.302898
0.91267616 0.39430097 0.050670624 46.303547
0.91290712 0.39412838 -0.017780984 46.304523
0.91274464 0.39477935 0.051026434 46.305828
0.91263592 0.39443129 -0.016954182 46.306965
0.9128769 0.39455089 0.034525737 46.308105
0.91272128 0.39381802 -0.020960215 46.308918
0.91268599 0.39362127 0.042665441 46.30957
0.91270971 0.39446518 -0.011419039 46.310711
0.9127028 0.39490813 0.040270574 46.312176
0.91263521 0.39389548 -0.019931367 46.313313
0.91264659 0.39417785 0.030121997 46.33382
0.9125455 0.39352638 -0.021476034 46.334637
0.91260862 0.3937813 0.030868918 46.33968
0.91256958 0.39400703 -0.022656161 46.34082
Data Acquisition max load Time: 47.286133 s 2/22/2016 9:23:57 AM
Stroke Strain Load Time
in in/in kip s
0.53691787 0.18457144 9.0775909 45.707844
0.75576735 0.29157594 -1.561992 46.238281