## input
MTS793¦MPT¦ENU¦1¦2¦.¦/¦:¦1¦0¦0¦A
Data Acquisition level data Time: 10.968588 Sec 11/6/2007 1:43:55 PM
Stroke Load Time
in lbf Sec
4.212046e-05 103.329 0.13525391
0.00027610082 153.4706 0.18766277
0.00031476887 203.61287 0.23844402
0.00040010596 253.88316 0.29085287
0.00051635341 303.9823 0.34000653
0.00060424139 354.04492 0.39095053
0.00072301924 404.15167 0.44140625
0.00078224041 454.29028 0.49153647
0.00088581536 504.47534 0.54101563
0.00097023812 554.48877 0.58984375
0.0010539668 604.74225 0.63834637
0.0011655735 654.75378 0.6871745
0.0012551416 704.77692 0.73714197
0.0013100371 755.15582 0.78694665
0.0014324542 805.29718 0.83789063
0.001522135 855.41156 0.88769531
0.001632246 905.52966 0.93798828
0.0017112724 955.59583 0.98811853
0.0018574056 1005.666 1.0393881
0.0019556023 1055.7985 1.0880535
0.0020519011 1105.8079 1.1386719
0.0021483023 1155.9579 1.189616
0.0022193789 1205.9718 1.2400717
0.0023267623 1256.0566 1.2903646
0.0024494561 1306.1467 1.3406576
0.0025859801 1356.2103 1.3909506
0.0026423098 1406.299 1.440918
0.0027548615 1456.4224 1.4910482
0.0028550222 1506.4823 1.5415039
0.0029124406 1556.5232 1.5913086
0.0029996806 1606.5747 1.6412761
0.0031184508 1656.6896 1.6910808
0.0032208783 1706.7804 1.7421875
0.0033010188 1756.796 1.7919922
0.0034061919 1806.8856 1.8417969
0.0034961696 1857.0718 1.8920898
0.0035946711 1907.1171 1.9417318
0.0036624055 1957.1973 1.9918621
0.0037634911 2007.4073 2.0424805
0.0038622203 2057.4934 2.0927734
0.0039940393 2107.78 2.1419272
0.0040353918 2158.0139 2.1933594
0.0041353195 2208.0859 2.2431641
0.0042766072 2258.1021 2.2937827
0.004366667 2308.1294 2.3435874
0.0044429861 2358.2129 2.394043
0.0045765624 2408.3706 2.4436851
0.0046752379 2458.4351 2.4943035
0.0048013944 2508.5396 2.544271
0.0048934314 2558.7263 2.5939128
0.0050027813 2608.7283 2.644043
0.0050921063 2658.8032 2.6933594
0.0052245324 2708.9399 2.7444663
0.0052580456 2758.9666 2.7939453
0.0053730966 2809.1509 2.8447266
0.0054901508 2859.1599 2.8943686
0.0055568838 2909.1731 2.9448242
0.0056775878 2959.2043 2.9941406
0.0058262846 3009.2227 3.0449219
0.0059179841 3059.3135 3.0944011
0.0060088015 3109.4236 3.1450195
0.0061466983 3159.5432 3.1944988
0.0062137977 3209.6587 3.2451172
0.0063165422 3260.0708 3.2954102
0.0064274939 3310.1138 3.3465171
0.0064842841 3360.1787 3.3966472
0.0066082897 3410.2134 3.4467773
0.0066963718 3460.2786 3.4969077
0.0068361335 3510.3313 3.5463867
0.0069443798 3560.502 3.5970054
0.0070482902 3610.5764 3.6471355
0.0071712704 3660.6028 3.697103
0.0072506457 3710.6982 3.7470703
0.0073658382 3760.7666 3.796875
0.0074978336 3810.7986 3.8470054
0.007581214 3860.8833 3.8971355
0.0076983017 3910.9878 3.947103
0.0078089866 3961.0557 3.9977214
0.0079116086 4011.0872 4.0472007
0.0080039399 4061.2397 4.0979819
0.0081121996 4111.5977 4.1471357
0.0082274424 4161.6719 4.197917
0.0083180461 4211.7358 4.2478843
0.0084362393 4261.8682 4.2983398
0.0085483585 4311.8979 4.3484702
0.0086790128 4361.9795 4.3994141
0.0087626288 4412.0869 4.4493818
0.0088596335 4462.1592 4.4991865
0.0089805014 4512.2007 4.5496421
0.0090919062 4562.2227 4.5996094
0.0092042368 4612.2271 4.6500654
0.0093170963 4662.2637 4.6995444
0.009441304 4712.3652 4.75
0.0095500322 4762.4902 4.800293
0.0096869655 4812.5137 4.8502607
0.0097944336 4862.7856 4.9000654
0.0099041248 4912.9116 4.950521
0.0099826083 4963.0117 5
0.010114297 5013.0122 5.0506186
0.010259026 5063.1187 5.1000977
0.010370991 5113.2017 5.1494141
0.010485036 5163.2803 5.200521
0.010585621 5213.2866 5.2506514
0.010707768 5263.4336 5.3006186
0.010834724 5313.5952 5.3509116
0.010958255 5363.6831 5.4015303
0.01107398 5413.8477 5.4516602
0.011190322 5463.9941 5.5014648
0.011295168 5513.9995 5.5520835
0.011401629 5564.3193 5.6020508
0.011500441 5614.3916 5.6523438
0.011674474 5664.501 5.7026367
0.011781983 5714.7061 5.7521162
0.01190907 5764.7192 5.8030601
0.012029815 5814.7842 5.8525391
0.012155459 5864.8491 5.9031577
0.012266175 5914.8765 5.9523115
0.012395179 5964.9434 6.003418
0.012571795 6015.0688 6.0527344
0.01264791 6065.2188 6.1036787
0.012816862 6115.2925 6.152832
0.012915947 6165.4355 6.2032881
0.013045926 6215.6377 6.253581
0.013223361 6265.6738 6.3043623
0.013339557 6315.6826 6.3540039
0.013470908 6365.7559 6.4046226
0.01366907 6415.9263 6.4544272
0.013782606 6466.1499 6.5047202
0.013916668 6516.2598 6.5553389
0.014067076 6566.3213 6.6044922
0.014259738 6616.479 6.6555991
0.014370331 6666.5171 6.7057295
0.014483525 6716.7881 6.7560225
0.014660038 6766.8193 6.8061523
0.014800414 6816.9102 6.8564453
0.014939653 6866.9971 6.90625
0.015134517 6917.0386 6.9568686
0.015277242 6967.1553 7.0058594
0.015419708 7017.2422 7.057292
0.015578895 7067.2764 7.1066084
0.015722929 7117.3223 7.1569014
0.015960364 7167.564 7.2070313
0.01611897 7217.6489 7.2574873
0.01622669 7267.6626 7.3068037
0.016469648 7317.6792 7.3579102
0.01660528 7367.9722 7.4078779
0.016757656 7418.1968 7.4584961
0.016918862 7468.2837 7.5092773
0.017092127 7518.3594 7.5592451
0.017299287 7568.521 7.6088867
0.017443351 7618.5684 7.6599936
0.017626258 7668.585 7.7096357
0.017869933 7718.7324 7.7607422
0.018030943 7768.9575 7.8105469
0.018189037 7819.1431 7.8606772
0.018387597 7869.374 7.9111328
0.018597974 7919.4102 7.9609375
0.018793542 7969.4453 8.0117188
0.019006623 8019.5254 8.0610352
0.019145137 8069.6689 8.1113281
0.01942675 8119.8096 8.1612959
0.019698856 8169.9883 8.2132168
0.019841712 8220.1572 8.2633467
0.020128325 8270.1709 8.314291
0.020375965 8320.2432 8.3640957
0.020605706 8370.418 8.4153652
0.020878425 8420.4297 8.4658203
0.021177027 8470.5869 8.5167646
0.021493919 8520.5908 8.567709
0.021847406 8570.6904 8.6193037
0.022176161 8620.8262 8.6695967
0.022533236 8670.8301 8.7208662
0.022987468 8720.8613 8.7736006
0.023390852 8770.8936 8.8237305
0.023862302 8820.9814 8.8741865
0.024318339 8871.04 8.9261074
0.024827385 8921.0898 8.9770508
0.02547296 8971.166 9.0291348
0.026024858 9021.2744 9.081706
0.026755191 9071.3662 9.1368818
0.027566694 9121.46 9.1907558
0.028558174 9171.498 9.2460938
0.029630994 9221.6631 9.3012695
0.030764122 9271.9492 9.3533535
0.03204463 9322.0352 9.4072266
0.033386063 9372.0371 9.4606123
0.034825709 9422.3467 9.5143232
0.036556192 9472.6016 9.5734053
0.038720459 9522.6943 9.637207
0.04156303 9572.9385 9.7073574
0.054620545 9522.4873 9.8859053
0.056223523 9472.1143 9.8963223
0.057132915 9420.3291 9.9015303
0.057950974 9367.7246 9.9054365
0.058615666 9316.4834 9.9083662
0.059150193 9265.5703 9.9104824
0.059683282 9213.7686 9.9124355
0.060244765 9158.9697 9.9143887
0.06085204 9105.8037 9.9161787
0.061413825 9051.2549 9.9178066
0.06199649 8997.332 9.9194336
0.062818237 8944.1719 9.9213867
0.063519023 8888.1611 9.9230146
0.064093634 8833.3945 9.9243164
0.064649805 8775.3408 9.925456
0.065292187 8719.6074 9.9267578
0.065955222 8668.6533 9.9280605
0.066538051 8616.8672 9.9291992
0.067173347 8560.583 9.9303389
0.067781381 8503.8623 9.9313154
0.068355799 8446.9629 9.932292
0.06903211 8388.1152 9.9334316
0.069697775 8334.3652 9.9344082
0.070333026 8283.5459 9.9352217
0.070859283 8232.8975 9.9360352
0.071499772 8168.9561 9.9368496
0.072036915 8106.4976 9.9375
0.072407573 8055.3535 9.9379883
0.072864465 8001.8379 9.9384766
0.0734917 7935.3955 9.9391279
0.07402657 7875.2476 9.9396162
0.074405648 7818.9395 9.9399414
0.074814752 7748.7588 9.9402676
0.075267211 7668.916 9.9405928
0.075767286 7575.0454 9.940918
0.076021016 7522.9448 9.941081
0.076267712 7467.2686 9.9412441
0.076517567 7407.1006 9.9414063
0.076783113 7341.9961 9.9415693
0.077074774 7273.0186 9.9417324
0.077388316 7201.8687 9.9418945
0.077702656 7128.7241 9.9420576
0.078009702 7051.374 9.9422207
0.078317627 6966.5034 9.9423828
0.078630783 6871.6768 9.9425459
0.078948557 6766.2031 9.942709
0.079275303 6650.3638 9.9428711
0.079617254 6524.4209 9.9430342
0.079973541 6388.7695 9.9431973
0.080337822 6244.2856 9.9433594
0.080705628 6091.6245 9.9435225
0.081084758 5930.3623 9.9436855
0.081492685 5759.3413 9.9438477
0.081934206 5577.2715 9.9440107
0.082397014 5381.7939 9.9441738
0.082869269 5162.2886 9.9443359
0.083354935 4884.7139 9.944499
0.083878219 4503.3281 9.9446621
0.084466673 4015.5999 9.9448242
0.085136682 3489.2471 9.9449873
0.085890688 3011.5383 9.9451504
0.086713538 2626.3069 9.9453125
0.087584443 2327.4534 9.9454756
0.088487335 2085.3591 9.9456387
0.089407682 1868.1708 9.9458008
0.09033107 1658.0846 9.9459639
0.091240562 1451.8021 9.9461269
0.092115976 1238.1692 9.9462891
0.092927985 998.62329 9.9464521
0.09363962 751.57214 9.9466152
0.094231375 566.16748 9.9467773
0.094713472 499.76422 9.9469404
0.095444642 627.8678 9.9472656
0.095713057 707.86395 9.9474287
0.099864803 589.19189 9.9492188
0.10075068 410.3215 9.9493818
0.10170991 187.99187 9.9495449
0.10274807 -15.275146 9.949707
0.10388505 -151.82538 9.9498701
0.10511493 -215.89157 9.9500332
0.10874883 -126.11047 9.9505215
0.10976622 -51.162014 9.9506836
0.112234 -172.4236 9.9511719
0.11287688 -255.93723 9.951335
0.11426504 -114.15393 9.9518232
0.11464195 -9.2093649 9.9519863
0.11502261 89.042038 9.9521484
0.11586116 238.05145 9.9524746
0.11691122 178.39061 9.9527998
0.11756127 103.15654 9.9529629
0.12342129 21.793013 9.9539394
0.12579635 -71.133095 9.9542646
0.12695269 -121.83051 9.9544277
0.12906626 -175.25127 9.9547529
0.13086699 -88.583321 9.9550781
0.13234949 -24.856268 9.9554043
0.13353434 -76.762718 9.9557295
0.13593462 9.2311468 9.956543
0.13649647 85.145119 9.956706
0.137099 160.76041 9.9568691
0.13998291 68.301331 9.9575195
0.14086446 12.877604 9.9576826
0.14374958 -52.893333 9.9581709
0.14863925 -140.31052 9.9591475
0.15063152 -49.913143 9.9597988
0.15183112 30.474318 9.9602871
0.15258744 86.615021 9.9606123
0.15755503 -23.235037 9.9619141
0.1591295 -102.32877 9.9622402
0.16247672 -51.737843 9.9630537
0.16489363 8.6669302 9.9641933
0.16588247 85.093765 9.9646816
0.17006931 14.645092 9.9659834
0.17124365 -48.102219 9.9663086
0.17464355 4.2970009 9.9676113
0.17616928 71.147224 9.9685879
0.17883234 3.9050651 9.9697266
0.18483105 54.359081 9.9728193
0.18752426 -13.283489 9.9741211
0.19069891 53.431889 9.9764004
0.19248001 -10.110981 9.9777021
0.19620435 42.830856 9.9807949
0.19766346 -13.164086 9.9819336
0.19903716 45.962841 9.984375
0.19972344 -23.574879 9.9856777
0.20088275 27.671394 9.9887695
0.20150645 -31.129431 9.9899092
0.2021392 32.482269 9.9928389
0.2024626 -24.695261 9.9936523
0.20400771 25.408136 10.000977
0.20437729 -25.411919 10.002279
Data Acquisition max load Time: 10.972656 Sec 11/6/2007 1:43:55 PM
Stroke Load Time
in lbf Sec
0.048009422 9621.6348 9.8186855
0.11341535 -272.15021 9.951498