## input
TWSX¦.¦/¦:¦1¦0¦0¦E¦2¦A
Test Control Started Time: 0.012711864
Calendar Time: 11/10/04 8:25:55 AM
File Name: D:\TS2\twsxKEVIN\1r022296Kev.000
Procedure Name: 1r022296Kev Default Procedure
Operator: MTS
Teststar Config: C:\WINNT\Profiles\All Users\Start Menu\Programs\TestStar II\kevin.tcc
DRP Process Data TensileData Time: 26.770069
FORCE Time lvdt
lbf Sec in
51.203236 0.31891167 0.0012849566
100.83061 0.48773414 0.001112624
151.14726 0.65789467 0.0018019538
200.08537 0.82537907 0.0018019538
250.40202 0.99442458 0.0018019538
300.71866 1.16347 0.0018019538
350.34604 1.324487 0.0018019538
400.66269 1.5044602 0.0019742863
450.29007 1.6748438 0.0023189513
500.60669 1.8418821 0.0018019538
550.23407 2.001338 0.0021466189
600.55078 2.1685994 0.0026636166
650.1781 2.3282781 0.0026636166
701.18402 2.4971006 0.0021466189
750.8114 2.6677072 0.0024912839
800.43878 2.8347456 0.002835949
850.06616 3.0035679 0.0024912839
900.38287 3.1730595 0.002835949
950.01025 3.3363066 0.002835949
1000.3268 3.5037911 0.0033529459
1050.6436 3.6712754 0.0036976109
1100.9602 3.8383138 0.003180614
1150.5876 4.0098124 0.003180614
1200.2148 4.1761818 0.0038699436
1250.5316 4.3461194 0.0038699436
1300.1589 4.5140495 0.0036976109
1350.4756 4.683764 0.0035252785
1400.7922 4.8470111 0.0038699436
1450.4196 5.021409 0.0038699436
1500.047 5.1813111 0.0040422762
1550.3636 5.3503566 0.0040422762
1600.6804 5.52074 0.0042146086
1650.9969 5.6895623 0.0042146086
1700.6243 5.8487954 0.0047316062
1750.2517 6.0165029 0.0045592738
1800.5682 6.1853251 0.0047316062
1850.1957 6.3537016 0.0047316062
1900.5123 6.522078 0.0047316062
1950.1395 6.6884475 0.0049039386
2000.4562 6.8557086 0.0045592738
2050.0837 7.0231934 0.005076271
2100.4004 7.1917925 0.0054209358
2150.0276 7.3590541 0.0054209358
2200.3445 7.5218549 0.0052486034
2250.6611 7.6877785 0.0057656011
2300.2886 7.8534784 0.0055932687
2350.6052 8.0238619 0.0055932687
2400.2324 8.1882238 0.0057656011
2450.5491 8.3566008 0.0059379335
2500.1765 8.5225239 0.0055932687
2550.4932 8.6913462 0.0061102663
2600.1204 8.8568239 0.0057656011
2650.4373 9.025423 0.0061102663
2701.4431 9.1917925 0.0064549311
2751.0706 9.3650751 0.0064549311
2800.0085 9.5294371 0.006799595
2850.3252 9.6933537 0.0066272635
2900.6418 9.8561544 0.006799595
2950.269 10.026538 0.0071442602
3000.5859 10.193799 0.006799595
3050.2131 10.360838 0.0069719274
3100.53 10.528322 0.0073165926
3150.1572 10.694022 0.0071442602
3200.4739 10.864629 0.0073165926
3250.1011 11.028769 0.0071442602
3300.4177 11.197368 0.0078335898
3350.7346 11.365075 0.0076612579
3400.3618 11.535235 0.007488925
3451.3679 11.703612 0.0080059227
3500.3059 11.870204 0.0076612579
3551.312 12.039027 0.0083505874
3600.2502 12.205842 0.0083505874
3650.5669 12.374887 0.0083505874
3700.8835 12.539027 0.0086952532
3750.5107 12.706288 0.0086952532
3801.5171 12.871988 0.0085229203
3850.4551 13.046832 0.0092122508
3900.0823 13.206511 0.009039918
3951.0881 13.376895 0.0088675851
4000.0261 13.541257 0.0092122508
4051.0322 13.710079 0.0099015795
4100.6597 13.87578 0.0097292466
4150.2871 14.04594 0.0097292466
4200.604 14.213425 0.0099015795
4250.9204 14.379125 0.0097292466
4300.5479 14.551069 0.010073911
4351.5532 14.716992 0.010418577
4400.4917 14.882916 0.010590909
4450.1191 15.051516 0.010763242
4501.125 15.221676 0.010590909
4550.7524 15.384478 0.010935575
4600.3799 15.550401 0.011107907
4650.0073 15.715878 0.011452572
4701.0132 15.887599 0.011624904
4750.6401 16.053522 0.011624904
4800.2676 16.219223 0.012314235
4850.5845 16.389606 0.012486567
4900.2119 16.555529 0.013003564
4950.5283 16.725691 0.013003564
5000.1558 16.893396 0.013175897
5050.4727 17.063335 0.013520561
5100.7896 17.23082 0.013865226
5151.7949 17.399641 0.014554556
5200.7334 17.566902 0.015071554
5250.3604 17.735725 0.015243886
5300.6772 17.904995 0.015933217
5350.3047 18.067348 0.016277881
5400.6211 18.238625 0.016967211
5450.2485 18.407894 0.016967211
5501.2549 18.572256 0.01765654
5550.1929 18.73171 0.01834587
5600.5093 18.903656 0.018862868
5650.1367 19.069357 0.019207533
5701.832 19.233942 0.019896865
5750.0806 19.405663 0.020241531
5800.397 19.575823 0.020586194
5850.0249 19.739964 0.02093086
5900.3413 19.909008 0.021792522
5950.6582 20.075155 0.022137187
6000.2852 20.243977 0.022654183
6050.6021 20.413914 0.023343513
6100.229 20.578054 0.024032842
6151.2354 20.750444 0.024722174
6201.5522 20.914583 0.025411503
6250.4902 21.086529 0.025928501
6300.8066 21.252228 0.026445499
6350.4341 21.427519 0.027479494
6400.7505 21.596117 0.028168824
6450.3779 21.758026 0.029030487
6500.6948 21.94313 0.030409144
6550.3223 22.104593 0.031443138
6600.6387 22.283897 0.032821801
6650.2661 22.460749 0.035062123
6700.5825 22.683987 0.037647109
6649.5771 22.816235 0.042127755
6599.9492 22.823147 0.04316175
6546.1865 22.826939 0.043334082
6499.3159 22.828945 0.043506414
6445.5532 22.830954 0.043506414
6396.6152 22.832067 0.043851078
6343.5415 22.833183 0.044368077
6295.9819 22.834076 0.044368077
6209.1338 22.834743 0.044540409
6148.4785 22.834967 0.044540409
6095.4043 22.83519 0.044712741
6043.7095 22.835413 0.044540409
5982.3647 22.835636 0.044885073
5920.3301 22.835859 0.045057405
5841.064 22.836082 0.045402072
5750.77 22.836306 0.045057405
5636.3511 22.836529 0.045402072
5523.311 22.836752 0.045746736
5432.3276 22.836975 0.045746736
5337.2085 22.837198 0.045919068
5223.479 22.83742 0.0466084
5089.7607 22.837643 0.046436068
4944.3252 22.837866 0.0466084
4798.1997 22.838089 0.047125395
4632.0859 22.838312 0.047297731
4470.7969 22.838535 0.047125395
4323.9829 22.838758 0.047470063
4133.7446 22.838982 0.047814727
3904.218 22.839205 0.048676386
3616.1035 22.839428 0.048331719
3320.4067 22.839651 0.048848718
3011.614 22.839874 0.049365714
2616.6628 22.840097 0.049710382
2210.6833 22.840319 0.050055046
1731.6415 22.840542 0.050916709
1145.0734 22.840765 0.051606037
666.72058 22.840988 0.0524677
328.28943 22.841211 0.053329363
176.65022 22.841434 0.054708023
277.97278 22.842104 0.056776013
353.10309 22.842773 0.057465345
444.08667 22.842997 0.057810009
517.14917 22.843218 0.057810009
587.45465 22.843441 0.057637677
658.44934 22.843887 0.058671672
482.6857 22.844334 0.059533335
403.41974 22.844557 0.060394995
293.13669 22.84478 0.06142899
95.31646 22.845003 0.062462986
2.9543948 22.845226 0.063841641
50.513962 22.84634 0.069011621
-4.6275659 22.846786 0.070907272
56.717384 22.847233 0.071079612
129.09065 22.847456 0.071596608
204.91026 22.847679 0.072458267
135.29407 22.848572 0.075043254
91.180847 22.849463 0.079179227
23.632469 22.849686 0.079868555
89.113037 22.851025 0.085555524
202.84245 22.851694 0.086589523
251.78055 22.851915 0.086934187
187.67853 22.852585 0.08951918
131.84773 22.852808 0.090725504
69.124237 22.853031 0.091759495
-19.102219 22.853924 0.095723152
63.610073 22.854816 0.09848047
153.90434 22.855038 0.098997466
248.33421 22.855261 0.09951447
162.86484 22.856153 0.10227178
77.39547 22.856377 0.10347811
28.457354 22.8566 0.1039951
100.83061 22.858383 0.11123307
27.078814 22.861729 0.12277934
120.81943 22.862621 0.12622599
153.90434 22.862844 0.12708767
69.813499 22.865297 0.13553195
120.81943 22.866634 0.14035726
173.89316 22.867304 0.14208059
93.93792 22.868643 0.14690588
39.485661 22.87734 0.17809807
108.41257 22.87801 0.18051071
Test Control Stopped Time: 26.871096
Calendar Time: 11/10/04 8:26:22 AM
Total Counters:
Axial 0