## input
TWSX¦.¦/¦:¦1¦0¦0¦E¦2¦A
Test Control Started Time: 0.011150758
Calendar Time: 11/10/04 8:22:49 AM
File Name: D:\TS2\twsxKEVIN\1r022296Kev.000
Procedure Name: 1r022296Kev Default Procedure
Operator: MTS
Teststar Config: C:\WINNT\Profiles\All Users\Start Menu\Programs\TestStar II\kevin.tcc
DRP Process Data TensileData Time: 53.160122
FORCE Time lvdt
lbf Sec in
300.02939 0.36016947 0.0004232942
350.34604 0.52809989 -9.3703085e-05
400.66269 0.70026755 7.8629149e-05
450.29007 0.8644067 0.0004232942
500.60669 1.0318911 0.0004232942
550.23407 1.1982604 0.00059562671
600.55078 1.369313 0.00059562671
650.1781 1.5336752 0.0004232942
700.49475 1.7022747 0.00059562671
750.12213 1.868421 0.00076795928
800.43878 2.0352361 0.00094029179
850.06616 2.1980374 0.00094029179
900.38287 2.3679748 0.0012849566
950.01025 2.5294378 0.0012849566
1000.3268 2.6993754 0.0012849566
1050.6436 2.8668597 0.001112624
1100.2709 3.0325601 0.0012849566
1150.5876 3.1987064 0.001112624
1200.9042 3.3688669 0.0014572891
1250.5316 3.532783 0.0014572891
1300.1589 3.7036126 0.0019742863
1351.1649 3.870651 0.0018019538
1400.103 4.0379124 0.0021466189
1450.4196 4.2051735 0.0014572891
1500.047 4.3661904 0.0019742863
1550.3636 4.5365739 0.0021466189
1600.6804 4.7053967 0.0019742863
1650.9969 4.8713198 0.0026636166
1700.6243 5.0388041 0.0023189513
1751.6302 5.2042813 0.0023189513
1800.5682 5.3731041 0.0024912839
1850.1957 5.5388041 0.0024912839
1900.5123 5.7096338 0.002835949
1950.1395 5.8751111 0.0026636166
2000.4562 6.0441566 0.0030082816
2050.7729 6.2127562 0.0030082816
2101.7788 6.3802404 0.0030082816
2150.0276 6.5428185 0.0030082816
2200.3445 6.7129788 0.003180614
2250.6611 6.8820248 0.0035252785
2300.2886 7.0412574 0.003180614
2350.6052 7.2149863 0.003180614
2400.2324 7.3822474 0.0035252785
2451.2383 7.5463867 0.0036976109
2500.8657 7.7136478 0.0035252785
2550.4932 7.8813553 0.0036976109
2600.1204 8.0452709 0.0036976109
2650.4373 8.2169933 0.0036976109
2700.0645 8.3826933 0.0038699436
2751.0706 8.5515156 0.0040422762
2800.0085 8.7145395 0.0040422762
2851.0144 8.8771181 0.0042146086
2901.3311 9.0488396 0.0040422762
2950.269 9.217885 0.0038699436
3000.5859 9.3864841 0.0045592738
3050.2131 9.5475016 0.0042146086
3100.53 9.7149858 0.0045592738
3150.1572 9.8824701 0.0047316062
3200.4739 10.054192 0.0049039386
3250.1011 10.215209 0.0045592738
3300.4177 10.387154 0.0049039386
3350.0452 10.552854 0.005076271
3401.0513 10.721676 0.0057656011
3450.6787 10.890721 0.0049039386
3500.3059 11.050401 0.0054209358
3550.6226 11.219 0.005076271
3600.2502 11.3876 0.0054209358
3651.2561 11.555307 0.0055932687
3700.8835 11.719223 0.0054209358
3750.5107 11.889606 0.0057656011
3800.8274 12.05553 0.0059379335
3850.4551 12.224575 0.0061102663
3900.7712 12.38983 0.0059379335
3951.0881 12.558875 0.0055932687
4000.0261 12.726136 0.0062825987
4050.3428 12.894736 0.0061102663
4100.6597 13.062221 0.0061102663
4150.2871 13.224798 0.0064549311
4201.293 13.395405 0.0064549311
4250.231 13.557983 0.0064549311
4300.5479 13.726583 0.0066272635
4350.1748 13.892506 0.006799595
4401.8701 14.059767 0.0071442602
4450.1191 14.226806 0.0066272635
4500.436 14.394513 0.0066272635
4550.063 14.561328 0.0071442602
4600.3799 14.730373 0.006799595
4650.0073 14.897635 0.0071442602
4700.3237 15.06512 0.0069719274
4752.0186 15.235503 0.007488925
4800.2676 15.40098 0.0073165926
4850.5845 15.570025 0.0073165926
4900.2119 15.729259 0.0076612579
4950.5283 15.896743 0.0078335898
5000.1558 16.062443 0.0078335898
5051.8511 16.235949 0.0080059227
5100.0996 16.400534 0.0078335898
5150.4165 16.567572 0.0081782555
5200.0435 16.733049 0.0081782555
5250.3604 16.902317 0.0081782555
5300.6772 17.07114 0.0081782555
5350.3047 17.239964 0.0085229203
5401.3105 17.407001 0.0085229203
5450.2485 17.572702 0.0083505874
5500.5654 17.740187 0.0085229203
5550.1929 17.904325 0.0086952532
5600.5093 18.071587 0.0088675851
5650.1367 18.23461 0.0092122508
5700.4531 18.407671 0.0092122508
5750.77 18.570248 0.0093845828
5800.397 18.740854 0.0093845828
5850.0249 18.906332 0.0092122508
5900.3413 19.074039 0.0086952532
5950.6582 19.2442 0.0095569156
6000.2852 19.409901 0.0095569156
6050.6021 19.578722 0.0093845828
6100.229 19.744423 0.0099015795
6150.5459 19.910347 0.0099015795
6200.1733 20.082291 0.010073911
6251.1792 20.247992 0.0099015795
6300.8066 20.409008 0.010073911
6350.4341 20.580954 0.010418577
6400.0615 20.743753 0.010418577
6450.3779 20.9128 0.010590909
6500.0054 21.075155 0.010418577
6550.3223 21.246653 0.010418577
6600.6387 21.41436 0.010763242
6650.2661 21.578499 0.010418577
6700.5825 21.747322 0.010763242
6750.2104 21.917706 0.010935575
6800.5269 22.084967 0.010935575
6850.1543 22.242863 0.010935575
6900.4707 22.413246 0.01128024
6950.0981 22.578945 0.011107907
7000.4146 22.749329 0.011107907
7050.0425 22.914806 0.011797237
7100.3589 23.083853 0.011624904
7150.6758 23.249775 0.011797237
7200.3032 23.418375 0.011797237
7250.6201 23.58742 0.01196957
7300.2471 23.75312 0.01196957
7350.564 23.922167 0.012141902
7400.1909 24.088089 0.012141902
7450.5078 24.25535 0.012141902
7500.1348 24.420828 0.012486567
7551.1411 24.586529 0.0126589
7600.0786 24.75535 0.012314235
7650.3955 24.921274 0.0126589
7700.0234 25.087196 0.012486567
7751.0288 25.254236 0.013003564
7800.6558 25.419712 0.0126589
7850.2842 25.592104 0.01334823
7900.6006 25.75602 0.01334823
7950.228 25.921721 0.013175897
8000.5444 26.095449 0.013520561
8050.1719 26.261148 0.013520561
8100.4883 26.421944 0.013692894
8150.1157 26.593887 0.013520561
8200.4326 26.759811 0.013692894
8250.0596 26.923727 0.013692894
8300.376 27.091211 0.013865226
8350.6924 27.259588 0.014037559
8401.0098 27.425734 0.013865226
8450.6377 27.594557 0.014037559
8500.2646 27.760258 0.014382224
8550.5811 27.926403 0.014209892
8600.8984 28.09634 0.014382224
8650.5254 28.265163 0.015071554
8700.1523 28.429525 0.015071554
8751.1582 28.599909 0.014899221
8800.0967 28.764048 0.014554556
8851.1025 28.932648 0.015071554
8900.041 29.093887 0.015071554
8950.3574 29.266056 0.015243886
9000.6738 29.433094 0.015243886
9050.3018 29.595673 0.015760884
9100.6182 29.766056 0.015760884
9150.2451 29.931755 0.015243886
9200.5625 30.101025 0.015933217
9250.8789 30.267839 0.015933217
9300.5059 30.436884 0.015933217
9350.8223 30.601025 0.015933217
9400.4502 30.770069 0.015588552
9450.0771 30.937553 0.016277881
9500.3936 31.101692 0.016277881
9550.0215 31.265387 0.016277881
9600.3389 31.435993 0.016277881
9650.6553 31.603254 0.016450213
9700.9717 31.767393 0.016794877
9750.5986 31.93644 0.016794877
9800.2266 32.103477 0.016967211
9851.2324 32.273861 0.017139543
9900.1699 32.438 0.017139543
9950.4863 32.60236 0.017311875
10000.114 32.772743 0.017311875
10050.431 32.941566 0.017484209
10100.059 33.107712 0.017828872
10150.375 33.274754 0.017828872
10200.002 33.438446 0.018173538
10251.009 33.610836 0.018001206
10300.636 33.771854 0.01834587
10350.263 33.938892 0.01834587
10400.58 34.112843 0.018862868
10450.207 34.281666 0.018862868
10500.523 34.448479 0.019207533
10550.15 34.612843 0.019035202
10600.468 34.782112 0.019379865
10650.784 34.94759 0.020069197
10700.412 35.117748 0.019724533
10750.039 35.285233 0.020069197
10800.355 35.453835 0.020758526
10850.673 35.616856 0.02093086
10900.3 35.785458 0.020758526
10950.616 35.957623 0.021103192
11000.244 36.12154 0.021964855
11050.561 36.290585 0.022481853
11100.188 36.456287 0.022654183
11150.504 36.625107 0.022826515
11200.132 36.790585 0.023515845
11250.448 36.956509 0.023688179
11300.765 37.122208 0.024032842
11351.081 37.294155 0.024377508
11400.02 37.459854 0.024894506
11450.337 37.630238 0.025239171
11500.653 37.802181 0.025583835
11550.97 37.967884 0.026445499
11600.598 38.135815 0.026790163
11650.225 38.304188 0.02730716
11700.541 38.477917 0.027996492
11750.168 38.646519 0.029202819
11800.485 38.823147 0.029892148
11850.113 38.985725 0.031098474
11900.43 39.151871 0.032304801
11950.057 39.320469 0.032994132
12000.373 39.495537 0.033855796
12050.001 39.666367 0.035234455
12101.007 39.838089 0.036785446
12150.634 40.020737 0.038508769
12200.261 40.204056 0.040404428
12250.578 40.383583 0.042817082
12300.205 40.565563 0.0460914
12350.521 40.754013 0.049365714
12400.149 40.943573 0.053501695
12450.466 41.120201 0.058327008
12500.094 41.299953 0.062462986
12550.41 41.56913 0.072630599
12600.037 41.906776 0.09641248
12650.354 41.941792 0.098997466
12700.671 42.010925 0.10192711
12750.298 42.126892 0.10589077
12801.305 42.291031 0.1114054
12850.242 42.627117 0.12622599
12901.938 42.674171 0.12846632
12950.186 42.738625 0.13018964
13000.502 42.853924 0.13242996
13050.131 42.99955 0.13432562
13100.447 43.162128 0.13639361
13150.074 43.326267 0.13863394
13200.391 43.50111 0.14035726
13250.019 43.671719 0.14242525
13300.335 43.838535 0.14414857
13350.651 44.00312 0.14638889
13400.278 44.173279 0.14845689
13450.596 44.345001 0.15086953
13500.223 44.511147 0.15293753
13550.539 44.681309 0.15500551
13600.167 44.842995 0.15759051
13650.484 45.019176 0.16000316
13700.111 45.185101 0.16258815
13750.428 45.362396 0.16482846
13800.055 45.532112 0.16827512
13850.372 45.704056 0.17068778
13900.688 45.879124 0.17378975
13950.315 46.052853 0.17740874
14000.632 46.24955 0.18137239
14050.26 46.490185 0.18809335
13999.942 46.631798 0.19429731
13948.938 46.652092 0.19619296
13896.553 46.661682 0.1979163
13848.993 46.66748 0.19843329
13797.987 46.672386 0.19895029
13746.292 46.67551 0.19981197
13699.422 46.677517 0.20032895
13646.348 46.679523 0.20050129
13598.788 46.681084 0.20119062
13544.336 46.682648 0.2015353
13499.534 46.683762 0.20222463
13445.081 46.685101 0.20170762
13393.387 46.685993 0.20291394
13339.623 46.686661 0.20274162
13284.481 46.687328 0.20360327
13235.543 46.687775 0.20343095
13190.052 46.688221 0.20343095
13143.181 46.688667 0.20394795
13095.621 46.689114 0.20412028
13044.616 46.68956 0.20463727
12989.475 46.690006 0.20446493
12928.819 46.690453 0.20463727
12895.733 46.690674 0.20498192
12819.914 46.69112 0.2053266
12731.688 46.691566 0.20549893
12679.993 46.691792 0.2058436
12625.54 46.692013 0.2058436
12569.021 46.692234 0.20636058
12438.059 46.69268 0.20653293
12365.687 46.692905 0.20653293
12288.488 46.693127 0.2068776
12206.465 46.693352 0.20722225
12109.967 46.693573 0.20722225
12004.509 46.693798 0.20722225
11894.226 46.694019 0.20791158
11774.293 46.694244 0.20808391
11652.292 46.694466 0.20825626
11515.128 46.694691 0.20860091
11362.11 46.694912 0.20894559
11184.968 46.695133 0.20929024
10973.362 46.695358 0.20963491
10723.847 46.69558 0.21015191
10432.976 46.695805 0.21049656
10097.99 46.696026 0.2111859
9715.4463 46.696251 0.21135823
9146.1094 46.696472 0.21256456
6925.9741 46.696697 0.21308157
4592.1084 46.696918 0.2137709
2683.522 46.697144 0.21566655
1229.8535 46.697365 0.21807919
453.73639 46.69759 0.22100885
-203.13707 46.697811 0.22428317
-283.78159 46.698032 0.22721283
-644.26935 46.698257 0.23014249
-1427.2791 46.698479 0.23255514
-1545.144 46.698704 0.23410612
-1051.6273 46.698925 0.23531245
-308.59528 46.69915 0.23514012
401.35193 46.699371 0.23462312
885.21893 46.699596 0.2334168
1226.4071 46.699818 0.23203814
1058.2255 46.700043 0.23031481
386.18802 46.700264 0.22962548
126.33357 46.700489 0.22824681
-19.791487 46.701378 0.23307212
-252.07521 46.701603 0.23514012
-572.58533 46.701824 0.23806977
-724.22455 46.702049 0.24065475
-213.47612 46.702271 0.24237809
361.37433 46.702496 0.24341208
493.02472 46.702717 0.24479073
358.61728 46.702942 0.24548006
-10.830988 46.703163 0.24530773
-356.84412 46.703388 0.24513541
-483.66962 46.703609 0.24513541
-242.42545 46.703831 0.24496306
386.87732 46.704056 0.2446184
784.58563 46.704277 0.24530773
645.35321 46.704502 0.2446184
331.04648 46.704723 0.24496306
-21.859295 46.704948 0.24565241
-217.61172 46.70517 0.24720338
-132.83162 46.705395 0.24789271
223.52052 46.705616 0.24944371
612.26831 46.705841 0.25185639
504.05307 46.706062 0.25357968
-34.955406 46.706287 0.25495836
-459.5452 46.706509 0.25633702
-614.63074 46.70673 0.25788802
-315.48795 46.707176 0.25874966
77.39547 46.707401 0.25909433
351.72458 46.707623 0.25961131
160.10776 46.708069 0.25892198
250.40202 46.708515 0.258405
324.15381 46.70874 0.25857735
483.375 46.708961 0.26047298
654.31372 46.709187 0.26202399
551.61261 46.709408 0.26323032
131.15846 46.709633 0.2647813
-239.66835 46.709854 0.26667696
-319.62357 46.710075 0.2685726
-369.25095 46.7103 0.26943427
-425.77103 46.710522 0.27081293
-385.7934 46.710747 0.27253625
-287.91721 46.710968 0.2716746
-230.01859 46.711193 0.27219161
-65.972511 46.711414 0.27288094
326.91089 46.711639 0.27288094
768.73242 46.711861 0.27253625
893.49017 46.712086 0.27236393
676.37036 46.712307 0.27339792
407.55536 46.712532 0.27322558
150.45799 46.712753 0.27408725
-92.164742 46.712975 0.27529359
-167.29507 46.7132 0.27684456
-43.226635 46.713421 0.27839556
33.282238 46.713646 0.27942955
-116.97843 46.713867 0.28149754
-311.35233 46.714092 0.28270388
-232.08638 46.714539 0.28459954
-107.32867 46.71476 0.28546119
193.88196 46.714985 0.28563353
540.58429 46.715206 0.2859782
631.56787 46.715431 0.28632286
424.09784 46.715652 0.28666753
176.65022 46.715874 0.28632286
0.88658828 46.716099 0.28683984
-105.95013 46.71632 0.28701219
73.25985 46.716766 0.28873551
231.79175 46.716991 0.29080352
180.09656 46.717213 0.29183751
55.338852 46.717438 0.29304382
-24.616371 46.71833 0.29683515
171.13606 46.719444 0.30010945
269.01227 46.719666 0.3007988
158.03995 46.720112 0.30166045
80.841805 46.720558 0.30252209
182.85365 46.721004 0.30527943
304.16501 46.72123 0.30648574
93.248657 46.721672 0.30872607
-85.961319 46.721897 0.30958775
-166.60582 46.722118 0.31062174
-205.89417 46.722343 0.31182808
-131.45309 46.722565 0.31234506
64.299355 46.72279 0.31286207
225.58832 46.723011 0.31337908
117.37308 46.723457 0.31458539
155.97215 46.724129 0.31596407
262.1196 46.72435 0.31665337
382.0524 46.724571 0.31717038
190.43561 46.725018 0.31992772
7.0900097 46.725243 0.32078937
-92.854019 46.725464 0.32216802
-182.459 46.72591 0.32406369
-63.215443 46.726357 0.32578704
0.88658828 46.726582 0.32613167
54.649578 46.726803 0.32664868
178.71803 46.727028 0.32768267
318.63965 46.727249 0.32906133
350.34604 46.72747 0.328372
274.52643 46.727695 0.32854435
190.43561 46.727917 0.32940599
124.95503 46.728142 0.33043998
42.242737 46.728363 0.33112934
-65.283249 46.729481 0.33647165
107.72331 46.73037 0.33991826
243.50931 46.730595 0.34043527
173.89316 46.731041 0.34129694
56.028118 46.731262 0.34146926
-4.6275659 46.731487 0.34250325
118.06234 46.732155 0.34474361
220.76344 46.73238 0.34560525
112.54819 46.732826 0.34767327
28.457354 46.733269 0.34922421
-3.9382966 46.733494 0.35077521
54.649578 46.734161 0.35318786
112.54819 46.735054 0.35577288
13.982699 46.737286 0.36370018
59.474472 46.738178 0.36731914
127.71212 46.7384 0.36783615
98.762817 46.738846 0.36887014
200.77464 46.73996 0.37283379
89.113037 46.740631 0.37507409
13.982699 46.740852 0.37628046
-71.486671 46.741299 0.37817609
15.361239 46.741745 0.37921005
71.88131 46.74197 0.37989941
105.6555 46.742191 0.3809334
157.35068 46.742638 0.38282907
93.248657 46.743752 0.38610336
22.253933 46.744869 0.39058402
69.813499 46.745758 0.39351368
118.75162 46.745983 0.39403066
162.86484 46.747768 0.40023464
83.598877 46.748436 0.40281963
21.564661 46.748882 0.40437064
92.559387 46.74955 0.4069556
48.446163 46.754456 0.42332721
122.19796 46.755127 0.42608452
167.00044 46.755348 0.42660153
91.87011 46.75602 0.42918652
22.943201 46.756466 0.43056518
73.94912 46.757133 0.43349484
100.83061 46.757355 0.43470114
47.756889 46.760254 0.44435176
105.6555 46.761372 0.44831541
46.378353 46.764046 0.45710436
104.96622 46.764938 0.46037868
38.796391 46.769623 0.47675025
103.5877 46.770515 0.47985226
49.824699 46.771629 0.48381591
104.27696 46.774307 0.49294952
46.378353 46.775421 0.49725783
101.51989 46.77832 0.50690848
Test Control Stopped Time: 53.302406
Calendar Time: 11/10/04 8:23:42 AM
Total Counters:
Axial 0