## input
TWSX¦.¦/¦:¦1¦0¦0¦E¦2¦A
Test Control Started Time: 0.011150758
Calendar Time: 11/10/04 8:29:16 AM
File Name: D:\TS2\twsxKEVIN\1r022296Kev.000
Procedure Name: 1r022296Kev Default Procedure
Operator: MTS
Teststar Config: C:\WINNT\Profiles\All Users\Start Menu\Programs\TestStar II\kevin.tcc
DRP Process Data TensileData Time: 25.41503
FORCE Time lvdt
lbf Sec in
250.40202 0.34879568 7.8629149e-05
300.02939 0.51449597 0.0004232942
350.34604 0.68644065 0.0004232942
400.66269 0.8570472 0.00059562671
450.29007 1.0229704 0.00059562671
501.29596 1.1904548 0.00094029179
550.23407 1.3574932 0.001112624
601.23999 1.5263157 0.00076795928
650.1781 1.6946921 0.00094029179
700.49475 1.8619535 0.001112624
750.12213 2.0265386 0.0014572891
800.43878 2.1922388 0.0014572891
850.06616 2.3579392 0.0016296216
900.38287 2.5218554 0.0016296216
950.01025 2.6862175 0.0018019538
1000.3268 2.8568242 0.0019742863
1050.6436 3.0294378 0.0019742863
1100.2709 3.1946921 0.0018019538
1151.9662 3.3661907 0.0023189513
1200.9042 3.5303299 0.0023189513
1250.5316 3.7024975 0.0024912839
1300.1589 3.8670828 0.0024912839
1350.4756 4.0356822 0.0024912839
1400.103 4.1982603 0.003180614
1451.1089 4.3702049 0.0030082816
1500.047 4.5390272 0.0035252785
1550.3636 4.7042813 0.003180614
1600.6804 4.8748879 0.0035252785
1650.3076 5.0376892 0.0040422762
1700.6243 5.2062888 0.0038699436
1750.2517 5.3722119 0.003180614
1800.5682 5.5410342 0.0038699436
1850.1957 5.7053967 0.0040422762
1900.5123 5.8753343 0.0040422762
1950.1395 6.0430417 0.0042146086
2000.4562 6.2103028 0.0042146086
2050.0837 6.3775644 0.0042146086
2100.4004 6.5466099 0.0049039386
2150.0276 6.7136483 0.0047316062
2200.3445 6.8806863 0.0049039386
2250.6611 7.0512929 0.005076271
2300.9778 7.2185545 0.0045592738
2350.6052 7.3842545 0.0054209358
2400.9216 7.5517392 0.0055932687
2450.5491 7.7205615 0.0057656011
2500.1765 7.8833628 0.0057656011
2550.4932 8.0548611 0.0057656011
2600.1204 8.2189999 0.0059379335
2650.4373 8.3880453 0.0061102663
2700.0645 8.5519619 0.0061102663
2752.4487 8.7243528 0.0061102663
2800.0085 8.8882685 0.0064549311
2850.3252 9.0573139 0.0066272635
2901.3311 9.2276974 0.0064549311
2950.269 9.3918371 0.006799595
3000.5859 9.5608826 0.0069719274
3050.2131 9.7252445 0.0069719274
3100.53 9.8938437 0.0069719274
3150.1572 10.061106 0.0071442602
3200.4739 10.228144 0.007488925
3250.7905 10.390944 0.0076612579
3301.1072 10.562889 0.0076612579
3350.0452 10.726806 0.0080059227
3400.3618 10.896074 0.0081782555
3451.3679 11.06445 0.0080059227
3500.3059 11.231043 0.0083505874
3550.6226 11.397635 0.0088675851
3600.2502 11.564897 0.0086952532
3650.5669 11.732381 0.0086952532
3700.1941 11.899642 0.0086952532
3750.5107 12.070026 0.009039918
3800.1384 12.236173 0.009039918
3850.4551 12.404549 0.0092122508
3900.0823 12.568687 0.0093845828
3951.0881 12.73595 0.0099015795
4000.0261 12.905218 0.0099015795
4051.0322 13.073371 0.010246244
4100.6597 13.23974 0.010246244
4150.2871 13.407001 0.010418577
4200.604 13.572479 0.010763242
4250.231 13.741525 0.010935575
4300.5479 13.913023 0.011624904
4350.1748 14.074264 0.011452572
4400.4917 14.246654 0.01196957
4450.8081 14.413469 0.01196957
4500.436 14.585414 0.012486567
4550.7524 14.748215 0.0126589
4600.3799 14.91726 0.013003564
4650.6963 15.086306 0.013520561
4700.3237 15.250222 0.013520561
4750.6401 15.417483 0.014209892
4800.2676 15.584522 0.014209892
4850.5845 15.752007 0.014382224
4900.9014 15.922167 0.014899221
4951.2178 16.091211 0.015588552
5000.1558 16.25535 0.015243886
5050.4727 16.42462 0.016105549
5100.0996 16.591434 0.016277881
5150.4165 16.759365 0.016794877
5200.0435 16.92618 0.017311875
5250.3604 17.098125 0.018001206
5300.6772 17.269846 0.01834587
5350.3047 17.438669 0.019379865
5400.6211 17.613737 0.020241531
5450.938 17.782782 0.021103192
5501.2549 17.953165 0.021964855
5550.8818 18.117304 0.022826515
5600.5093 18.283228 0.023688179
5650.1367 18.447144 0.024722174
5701.1426 18.611729 0.025583835
5750.77 18.775423 0.026100833
5800.397 18.939562 0.026617831
5850.0249 19.105484 0.027651826
5900.3413 19.270962 0.027824158
5950.6582 19.441792 0.028685821
6000.2852 19.607492 0.029030487
6050.6021 19.779213 0.029892148
6100.229 19.943575 0.03075381
6150.5459 20.114182 0.031787805
6200.1733 20.282335 0.032132469
6250.4902 20.459856 0.033338796
6193.2808 20.694914 0.036440779
6141.5854 20.696251 0.035923786
6094.7153 20.69692 0.036613114
6045.7773 20.69759 0.036440779
5985.1211 20.698929 0.036957778
5949.9688 20.69982 0.03713011
5899.6519 20.701605 0.03713011
5810.7363 20.702942 0.037647109
5745.2559 20.703835 0.037647109
5620.498 20.704281 0.037991773
5484.0229 20.704727 0.038164105
5445.4238 20.70495 0.038336437
5355.8188 20.705841 0.038853437
5271.728 20.706064 0.039198101
5168.3374 20.70718 0.039370432
5088.3823 20.707626 0.039370432
5037.3765 20.70785 0.039887432
4943.6357 20.708294 0.040059764
4805.0928 20.708517 0.040059764
4701.7021 20.70874 0.040232096
4540.4136 20.708963 0.040404428
4396.356 20.709187 0.041093759
4299.8584 20.70941 0.041093759
4202.6714 20.709633 0.041610755
4045.5181 20.710079 0.042300086
3902.8394 20.710302 0.042472418
3845.6299 20.710526 0.04264475
3767.0535 20.710749 0.042989418
3683.6519 20.712086 0.044023409
3639.5386 20.712755 0.044712741
3586.4646 20.712978 0.044540409
3477.5601 20.713202 0.04522974
3338.3276 20.713425 0.045574404
3019.196 20.713648 0.045746736
2435.385 20.713869 0.0466084
1679.9463 20.714092 0.047814727
1074.0786 20.714315 0.048331719
538.51654 20.714539 0.049365714
-39.780293 20.714762 0.050916709
-179.70193 20.714985 0.051778369
69.124237 20.716101 0.057120677
264.87665 20.716324 0.057465345
164.93265 20.716547 0.057465345
375.849 20.716768 0.056776013
560.57312 20.716991 0.056431349
486.82132 20.717215 0.056431349
432.36905 20.717438 0.056431349
375.1597 20.718107 0.057637677
131.15846 20.71833 0.058844004
20.186125 20.719 0.063324645
84.977425 20.719223 0.063841641
260.05179 20.719446 0.065392636
344.14261 20.719667 0.066598959
265.56592 20.719891 0.067632958
140.11896 20.720114 0.068322286
18.118317 20.720783 0.069011621
122.19796 20.721006 0.069356285
314.50406 20.72123 0.070217945
404.10904 20.721453 0.070562609
322.086 20.722345 0.072458267
207.66733 20.722569 0.074181594
118.75162 20.723236 0.077972911
21.564661 20.723459 0.079523891
96.00573 20.723906 0.081419557
166.31119 20.724575 0.082970545
234.54883 20.724798 0.083315209
359.30652 20.725468 0.084176876
420.65149 20.725689 0.08521086
320.01819 20.726135 0.086761862
247.64493 20.726582 0.088657513
98.07354 20.726805 0.090553172
24.321737 20.727697 0.094344489
132.537 20.728144 0.095895477
313.12549 20.728811 0.097791143
439.26178 20.729034 0.098135807
371.02411 20.729481 0.098652795
175.96095 20.73015 0.10106546
80.152542 20.730373 0.10261644
13.293431 20.731043 0.10589077
69.124237 20.731266 0.10726942
191.81415 20.731487 0.10795876
285.55472 20.73238 0.11037141
222.83124 20.732603 0.11106074
252.46982 20.733273 0.11261173
193.88196 20.733719 0.11450738
147.01164 20.734386 0.11709237
78.773994 20.736172 0.12398568
186.29999 20.736618 0.12484733
253.84836 20.737288 0.12725998
180.78584 20.737955 0.12932798
144.25458 20.738401 0.13139597
87.734497 20.738625 0.13242996
208.3566 20.740854 0.14035726
91.87011 20.742193 0.14449324
153.90434 20.744423 0.15293753
82.909615 20.745762 0.15759051
33.282238 20.746429 0.16034782
109.79112 20.747099 0.16276047
30.52516 20.748215 0.16706879
100.14134 20.748661 0.16810279
166.31119 20.749329 0.1703431
86.355965 20.749998 0.17275576
38.796391 20.750668 0.17568541
107.03403 20.752007 0.18051071
Test Control Stopped Time: 25.523415
Calendar Time: 11/10/04 8:29:42 AM
Total Counters:
Axial 0