## input
TWSX¦.¦/¦:¦1¦0¦0¦E¦2¦A
Test Control Started Time: 0.010481712
Calendar Time: 11/10/04 8:27:30 AM
File Name: D:\TS2\twsxKEVIN\1r022296Kev.000
Procedure Name: 1r022296Kev Default Procedure
Operator: MTS
Teststar Config: C:\WINNT\Profiles\All Users\Start Menu\Programs\TestStar II\kevin.tcc
DRP Process Data TensileData Time: 27.2694
FORCE Time lvdt
lbf Sec in
350.34604 0.23371989 7.8629149e-05
400.66269 0.40231934 7.8629149e-05
450.29007 0.5651204 7.8629149e-05
500.60669 0.74174839 0.0004232942
550.23407 0.90120423 0.00094029179
600.55078 1.0713648 0.00059562671
650.1781 1.2408563 0.00076795928
700.49475 1.414139 0.00094029179
750.12213 1.5798393 0.00076795928
800.43878 1.7439785 0.00076795928
850.06616 1.9099017 0.00094029179
901.76141 2.0802853 0.001112624
950.01025 2.2477696 0.001112624
1000.3268 2.4145851 0.001112624
1051.3328 2.5896518 0.0014572891
1100.2709 2.7573593 0.0016296216
1150.5876 2.930419 0.0016296216
1200.9042 3.0976803 0.0018019538
1251.9102 3.2698481 0.0018019538
1300.8483 3.4306421 0.0016296216
1350.4756 3.6048169 0.0021466189
1400.103 3.7736394 0.0018019538
1450.4196 3.9371095 0.0018019538
1500.047 4.1081619 0.0024912839
1550.3636 4.2691789 0.0021466189
1600.6804 4.4406776 0.0026636166
1650.9969 4.6066008 0.002835949
1700.6243 4.7772074 0.0024912839
1750.2517 4.9453611 0.0026636166
1800.5682 5.1117301 0.002835949
1850.1957 5.2803297 0.002835949
1900.5123 5.4480371 0.003180614
1950.1395 5.6150756 0.002835949
2000.4562 5.7885814 0.003180614
2050.0837 5.9524975 0.0033529459
2100.4004 6.1231041 0.0036976109
2150.0276 6.2921495 0.003180614
2200.3445 6.4607487 0.0033529459
2250.6611 6.6277871 0.0036976109
2300.2886 6.7959409 0.0040422762
2350.6052 6.9656553 0.0038699436
2400.2324 7.1326938 0.0038699436
2450.5491 7.2910342 0.0040422762
2500.1765 7.4647632 0.0040422762
2550.4932 7.6286793 0.004386941
2600.1204 7.7972789 0.0040422762
2650.4373 7.9665475 0.0042146086
2700.0645 8.1320238 0.0045592738
2750.3811 8.2968321 0.0047316062
2800.0085 8.4636478 0.0047316062
2850.3252 8.6360388 0.0052486034
2900.6418 8.8044147 0.005076271
2950.9585 8.971899 0.0049039386
3000.5859 9.1425056 0.0055932687
3050.2131 9.3079834 0.0049039386
3100.53 9.4765825 0.0055932687
3150.1572 9.6438437 0.0052486034
3201.1633 9.8115511 0.0055932687
3250.1011 9.9756908 0.0055932687
3301.1072 10.150758 0.0057656011
3350.0452 10.313335 0.0059379335
3400.3618 10.477252 0.0061102663
3451.3679 10.647859 0.0061102663
3500.3059 10.81512 0.0062825987
3550.6226 10.984165 0.0064549311
3600.2502 11.149642 0.0061102663
3650.5669 11.318687 0.0064549311
3700.1941 11.48595 0.0066272635
3751.2002 11.656333 0.006799595
3800.1384 11.822033 0.0069719274
3850.4551 11.989517 0.006799595
3900.0823 12.159678 0.0071442602
3950.3989 12.330062 0.0069719274
4001.4048 12.497323 0.0071442602
4050.3428 12.666145 0.0073165926
4100.6597 12.83363 0.0076612579
4150.2871 13.000891 0.0076612579
4200.604 13.171275 0.007488925
4250.9204 13.336752 0.0078335898
4300.5479 13.501114 0.0081782555
4350.1748 13.670159 0.0083505874
4400.4917 13.839205 0.0080059227
4450.1191 14.006021 0.0083505874
4500.436 14.168821 0.0088675851
4550.063 14.337644 0.0085229203
4600.3799 14.508473 0.009039918
4650.0073 14.675512 0.009039918
4700.3237 14.84255 0.0093845828
4750.6401 15.011149 0.009039918
4800.957 15.178635 0.0093845828
4851.2734 15.349018 0.009039918
4900.2119 15.51338 0.0095569156
4950.5283 15.685548 0.0093845828
5000.8452 15.852586 0.0097292466
5051.1616 16.021408 0.010246244
5100.7896 16.187332 0.010246244
5150.4165 16.35593 0.010246244
5200.0435 16.521631 0.010418577
5250.3604 16.689116 0.010763242
5301.3667 16.85816 0.010763242
5350.3047 17.021854 0.010935575
5400.6211 17.191122 0.010935575
5450.2485 17.356823 0.011624904
5500.5654 17.525646 0.01128024
5550.8818 17.694468 0.011452572
5600.5093 17.861729 0.011797237
5650.1367 18.030552 0.012314235
5700.4531 18.196251 0.012314235
5750.77 18.364851 0.0126589
5800.397 18.535458 0.01334823
5850.0249 18.699596 0.012831233
5901.0308 18.867081 0.013175897
5950.6582 19.037464 0.01334823
6000.9746 19.206064 0.014037559
6050.6021 19.374887 0.014037559
6100.229 19.542372 0.014382224
6150.5459 19.715878 0.015071554
6200.1733 19.881355 0.015416219
6250.4902 20.044155 0.015588552
6300.1172 20.211193 0.016622545
6350.4341 20.382023 0.016967211
6400.0615 20.544601 0.016967211
6450.3779 20.716324 0.017311875
6500.0054 20.882469 0.017828872
6550.3223 21.050846 0.018173538
6600.6387 21.220114 0.019035202
6650.2661 21.385592 0.019379865
6700.5825 21.557091 0.020069197
6750.2104 21.729481 0.020413863
6800.5269 21.90321 0.021447858
6850.8433 22.0756 0.022481853
6901.1602 22.255127 0.024032842
6950.7876 22.431532 0.025066838
7000.4146 22.671051 0.027996492
6949.4092 22.771408 0.031270806
6899.7813 22.781221 0.032132469
6846.708 22.789026 0.032649469
6797.77 22.793486 0.033511128
6744.6963 22.797277 0.034372792
6697.1367 22.799284 0.034372792
6641.9951 22.800846 0.034545124
6597.1924 22.801516 0.034545124
6549.6328 22.80196 0.035062123
6481.395 22.802629 0.035062123
6445.5532 22.803076 0.035062123
6386.2759 22.803522 0.035751451
6263.5864 22.803968 0.035751451
6180.8735 22.804192 0.035923786
6141.5854 22.804415 0.035579119
6050.6021 22.805752 0.036785446
5996.8394 22.809767 0.038508769
5932.0479 22.80999 0.038508769
5870.7026 22.810213 0.038508769
5783.855 22.810881 0.039025769
5723.8882 22.811773 0.039887432
5632.2153 22.812666 0.040749092
5594.9951 22.813335 0.041093759
5529.5146 22.814449 0.042300086
5490.2261 22.815119 0.04264475
5449.5596 22.815565 0.04264475
5368.2256 22.816011 0.043334082
5295.8525 22.816458 0.043851078
5224.8579 22.816902 0.044368077
5135.2524 22.817572 0.044885073
5089.7607 22.817795 0.04522974
5049.7832 22.818018 0.04522974
4947.082 22.818464 0.046263736
4873.3306 22.818687 0.0466084
4742.3691 22.819134 0.047297731
4663.7925 22.819357 0.047642395
4572.1201 22.819578 0.047987059
4485.9609 22.819801 0.048331719
4401.8701 22.820024 0.04902105
4292.2764 22.820248 0.049365714
4188.1968 22.820471 0.049710382
4099.9702 22.820694 0.050227378
4001.4048 22.820917 0.050399709
3898.0146 22.82114 0.050744373
3790.4885 22.821363 0.051261373
3681.5837 22.821587 0.052123036
3535.4587 22.82181 0.0524677
3341.0847 22.822033 0.052640032
3143.9539 22.822256 0.053157032
2942.6873 22.822479 0.054363359
2600.1204 22.822701 0.054535691
2247.2146 22.822924 0.055052686
1974.9534 22.823147 0.056086682
1708.2063 22.82337 0.056603681
1506.9397 22.823593 0.057637677
1332.5546 22.823816 0.05849934
1236.7462 22.824039 0.059361
1174.712 22.824263 0.060050331
1008.5981 22.824486 0.060911994
912.1004 22.824709 0.061601326
814.91345 22.826269 0.065392636
672.92395 22.826939 0.067115963
570.91217 22.827162 0.067977622
462.00763 22.827385 0.068839289
293.13669 22.827608 0.069873281
71.192039 22.827831 0.071079612
-74.243744 22.828054 0.072113603
63.610073 22.829838 0.079006903
214.56004 22.830061 0.079179227
113.23746 22.831177 0.082798213
0.19731833 22.832067 0.086417191
82.220352 22.833406 0.091759495
33.971508 22.833853 0.092793494
104.96622 22.834297 0.093999825
166.31119 22.834743 0.095378488
76.016922 22.835636 0.098825134
27.078814 22.836306 0.10175478
-2.5597582 22.836529 0.10296111
106.34477 22.837643 0.10658009
157.35068 22.837866 0.10709709
81.531082 22.839205 0.11123307
25.700277 22.839874 0.11450738
140.11896 22.842104 0.12209001
89.113037 22.843218 0.12605366
21.564661 22.84411 0.1295003
98.762817 22.845226 0.13380863
48.446163 22.849016 0.14673355
102.89841 22.849686 0.14914621
46.378353 22.851915 0.15690118
101.51989 22.853031 0.16138181
47.067619 22.859499 0.1841297
108.41257 22.865744 0.2058436
Test Control Stopped Time: 27.387821
Calendar Time: 11/10/04 8:27:58 AM
Total Counters:
Axial 0