## input
TWSX¦.¦/¦:¦1¦0¦0¦E¦2¦A
Test Control Started Time: 0.012042818
Calendar Time: 11/10/04 1:12:04 PM
File Name: D:\TS2\twsxKEVIN\1r022296Kev.000
Procedure Name: 1r022296Kev Default Procedure
Operator: MTS
Teststar Config: C:\WINNT\Profiles\All Users\Start Menu\Programs\TestStar II\kevin.tcc
DRP Process Data TensileData Time: 39.764046
FORCE Time lvdt
lbf Sec in
250.40202 0.17528991 0.00025096169
300.71866 0.34255126 0.0004232942
350.34604 0.51137376 7.8629149e-05
400.66269 0.67952716 7.8629149e-05
450.29007 0.8463425 0.00025096169
500.60669 1.016503 0.0004232942
550.92334 1.1835414 0.00059562671
601.23999 1.3623996 0.00094029179
650.86737 1.5294379 0.00076795928
701.18402 1.6980374 0.00059562671
750.12213 1.8650757 0.0012849566
801.12805 2.0325601 0.001112624
850.06616 2.1995983 0.00076795928
900.38287 2.3686438 0.0012849566
951.38885 2.5356822 0.0014572891
1000.3268 2.7031667 0.0014572891
1050.6436 2.87132 0.0014572891
1100.2709 3.0394735 0.0018019538
1150.5876 3.2065117 0.0018019538
1200.9042 3.3739963 0.0019742863
1250.5316 3.5414805 0.0019742863
1300.1589 3.6991522 0.0018019538
1350.4756 3.8677518 0.0021466189
1400.103 4.035459 0.0023189513
1451.1089 4.211864 0.0024912839
1500.047 4.3777871 0.0024912839
1551.7422 4.548171 0.002835949
1601.3695 4.7152095 0.002835949
1650.3076 4.8829165 0.002835949
1700.6243 5.0528541 0.002835949
1750.941 5.2187777 0.0030082816
1801.2576 5.3880458 0.003180614
1850.1957 5.5550842 0.003180614
1900.5123 5.723907 0.0033529459
1950.8289 5.890945 0.003180614
2000.4562 6.0584297 0.0033529459
2050.7729 6.225914 0.0036976109
2100.4004 6.3929524 0.0036976109
2150.717 6.5615516 0.0038699436
2200.3445 6.727921 0.0040422762
2250.6611 6.8962975 0.0042146086
2300.2886 7.0637817 0.0042146086
2350.6052 7.2343884 0.0042146086
2400.9216 7.4027648 0.004386941
2450.5491 7.5686884 0.004386941
2500.1765 7.7363958 0.0042146086
2550.4932 7.9047723 0.0047316062
2600.1204 8.0724792 0.0045592738
2650.4373 8.245985 0.0045592738
2700.0645 8.4067793 0.005076271
2750.3811 8.5760479 0.005076271
2800.0085 8.745985 0.0052486034
2850.3252 8.9072247 0.005076271
2900.6418 9.0822916 0.0054209358
2950.269 9.243309 0.005076271
3000.5859 9.4154768 0.0052486034
3050.2131 9.5842991 0.0057656011
3101.2192 9.7528982 0.0052486034
3150.1572 9.9203825 0.0057656011
3200.4739 10.087421 0.0061102663
3250.1011 10.249999 0.0059379335
3301.1072 10.425066 0.0059379335
3350.0452 10.589651 0.0062825987
3400.3618 10.760035 0.0064549311
3451.3679 10.930418 0.0066272635
3500.3059 11.094111 0.0066272635
3550.6226 11.264718 0.006799595
3600.2502 11.42908 0.0069719274
3650.5669 11.59322 0.0069719274
3700.1941 11.761819 0.0069719274
3750.5107 11.930864 0.0073165926
3800.1384 12.097903 0.0071442602
3851.1443 12.27007 0.0069719274
3901.4609 12.437555 0.0073165926
3950.3989 12.601917 0.007488925
4000.0261 12.767171 0.0076612579
4050.3428 12.938893 0.0080059227
4101.3491 13.106154 0.0080059227
4150.2871 13.274085 0.0080059227
4200.604 13.442684 0.0085229203
4250.231 13.608384 0.0081782555
4300.5479 13.775646 0.0085229203
4350.1748 13.941346 0.0086952532
4400.4917 14.110168 0.0086952532
4450.1191 14.275868 0.0088675851
4500.436 14.444915 0.0088675851
4550.7524 14.612176 0.0093845828
4600.3799 14.779437 0.009039918
4650.6963 14.946921 0.0093845828
4700.3237 15.115744 0.0093845828
4750.6401 15.283006 0.0093845828
4800.2676 15.454727 0.0097292466
4850.5845 15.618866 0.0099015795
4900.9014 15.787911 0.010073911
4950.5283 15.952497 0.010073911
5001.5347 16.122435 0.010073911
5050.4727 16.286573 0.010418577
5100.0996 16.456064 0.010590909
5150.4165 16.622658 0.010763242
5200.7334 16.790142 0.010935575
5250.3604 16.95718 0.01128024
5300.6772 17.130909 0.011624904
5350.3047 17.292149 0.011797237
5400.6211 17.462309 0.011624904
5450.2485 17.62957 0.012141902
5500.5654 17.800177 0.012141902
5550.1929 17.967215 0.012314235
5600.5093 18.134478 0.013003564
5650.1367 18.304861 0.013520561
5700.4531 18.472345 0.013520561
5750.0806 18.639606 0.013692894
5800.397 18.806868 0.014382224
5850.0249 18.972569 0.014726889
5900.3413 19.144512 0.014899221
5950.6582 19.311773 0.015243886
6000.2852 19.480597 0.015933217
6050.6021 19.649418 0.016277881
6100.229 19.813782 0.016794877
6150.5459 19.984165 0.016967211
6200.1733 20.148527 0.01765654
6250.4902 20.312443 0.018173538
6300.1172 20.484833 0.018690536
6351.1235 20.650311 0.019035202
6400.0615 20.814449 0.019379865
6450.3779 20.984833 0.020069197
6500.0054 21.149195 0.020413863
6550.3223 21.316681 0.020758526
6600.6387 21.485279 0.021103192
6650.2661 21.649195 0.02162019
6700.5825 21.817795 0.021792522
6750.2104 21.984386 0.022137187
6800.5269 22.154325 0.022826515
6850.1543 22.31378 0.022826515
6900.4707 22.485949 0.023343513
6950.0981 22.653433 0.023688179
7001.104 22.82181 0.024205176
7050.0425 22.987509 0.024205176
7100.3589 23.156332 0.024722174
7150.6758 23.326715 0.025239171
7200.3032 23.49264 0.025756169
7250.6201 23.659901 0.026100833
7300.2471 23.822477 0.026273165
7350.564 23.99264 0.027134828
7400.1909 24.160347 0.02730716
7450.5078 24.328945 0.027479494
7500.1348 24.495092 0.028168824
7550.4517 24.663469 0.028341155
7600.0786 24.829615 0.028685821
7650.3955 24.995092 0.029375151
7700.0234 25.162577 0.029547485
7750.3394 25.351248 0.030409144
7800.6558 25.545271 0.032477133
7850.9727 25.702049 0.03368346
7900.6006 25.858829 0.035234455
7950.228 26.018955 0.035751451
8000.5444 26.189339 0.036957778
8050.1719 26.363068 0.038336437
8101.1777 26.530329 0.039370432
8150.1157 26.688223 0.040921427
8201.1221 26.849463 0.041438423
8250.0596 27.015163 0.041955423
8300.376 27.180864 0.04316175
8350.0039 27.352362 0.044023409
8400.3213 27.521408 0.044885073
8451.3262 27.695583 0.045919068
8500.2646 27.867304 0.047297731
8550.5811 28.04081 0.048504051
8600.209 28.213869 0.049882714
8650.5254 28.417259 0.0524677
8599.5195 28.593218 0.057465345
8549.2021 28.607492 0.058327008
8496.1289 28.614182 0.059188668
8445.123 28.617081 0.059705667
8394.8066 28.61998 0.060050331
8345.8682 28.621988 0.060222663
8292.7939 28.623102 0.060567331
8244.5459 28.623995 0.060739662
8189.4038 28.624887 0.061256658
8145.291 28.625555 0.061256658
8087.3926 28.626448 0.061773658
8040.5225 28.627117 0.06194599
7983.3125 28.627787 0.061773658
7917.1426 28.628231 0.062290654
7825.4702 28.628677 0.062118322
7781.3569 28.628901 0.062462986
7736.5547 28.629124 0.062462986
7692.4409 28.629347 0.062635317
7644.8813 28.62957 0.063152313
7583.5371 28.629793 0.063152313
7494.6206 28.630016 0.062807649
7377.4453 28.630239 0.063496977
7246.4839 28.630463 0.063841641
7103.1162 28.630686 0.063841641
6925.9741 28.630909 0.063841641
6696.4473 28.63113 0.064186305
6333.8916 28.631353 0.06487564
4861.6123 28.631577 0.06487564
4068.9531 28.6318 0.065392636
3572.6792 28.632023 0.066426627
2802.7656 28.632246 0.067460626
1763.3478 28.632469 0.068839289
133.91554 28.632692 0.07073494
-575.34241 28.632915 0.072285935
-1152.2606 28.633139 0.074181594
-1458.2961 28.633362 0.076421909
-1057.1415 28.633585 0.078317575
-340.30167 28.633808 0.079523891
171.82535 28.634029 0.079868555
-164.53801 28.634253 0.080213226
-419.5676 28.634476 0.080213226
264.87665 28.634699 0.078834563
490.26767 28.634922 0.077800572
433.74759 28.635145 0.076594248
861.78369 28.635368 0.075732581
1082.3499 28.635592 0.07383693
794.92462 28.635815 0.07469859
75.32766 28.636038 0.075387925
-356.15485 28.636261 0.076077245
-136.27797 28.636484 0.077283576
-274.82108 28.63693 0.081936546
115.30527 28.637152 0.083487548
203.53172 28.637375 0.085555524
-96.300362 28.637598 0.087623514
-434.04227 28.637821 0.089002177
-389.23975 28.638044 0.089863844
89.802307 28.638268 0.090553172
202.84245 28.638491 0.091070168
58.095928 28.638714 0.090897843
143.56531 28.638937 0.090553172
49.135426 28.63916 0.090208508
-201.06926 28.639383 0.089863844
246.95566 28.63983 0.090208508
730.1333 28.640051 0.090897843
642.59613 28.640274 0.091587171
271.76935 28.640497 0.092448831
184.92146 28.64072 0.094344489
91.87011 28.640944 0.095723152
-143.85992 28.641167 0.097446479
105.6555 28.641613 0.10072079
191.12486 28.641836 0.10227178
-156.95604 28.642059 0.10347811
-549.83948 28.642282 0.1045121
-419.5676 28.642506 0.10520144
-255.52155 28.642729 0.1050291
36.03931 28.643173 0.1045121
531.62384 28.643396 0.10433977
646.73175 28.64362 0.10468443
388.25583 28.643843 0.10485677
231.10246 28.644066 0.10571843
435.12616 28.644289 0.10640775
399.97342 28.644512 0.10744175
89.113037 28.644735 0.10916508
197.32829 28.645182 0.11209474
-144.54919 28.645405 0.11381806
-494.69791 28.645628 0.11571372
-449.20615 28.645849 0.11657538
-173.4985 28.646072 0.11760937
-206.58342 28.646519 0.11829869
111.16965 28.646742 0.11847103
346.89969 28.646965 0.11847103
216.62782 28.647188 0.11916036
508.18869 28.647635 0.11898803
615.71466 28.647858 0.11950503
332.42505 28.648081 0.12071135
33.282238 28.648304 0.12140068
-43.915905 28.648748 0.12398568
-265.1713 28.648972 0.12536433
-178.32338 28.649195 0.12639832
78.773994 28.649418 0.12812166
-102.50378 28.649864 0.13036197
86.355965 28.650311 0.13191296
159.41849 28.650534 0.13225763
222.83124 28.65098 0.13329162
348.27823 28.651203 0.13346396
209.73514 28.651426 0.13380863
3.6436648 28.651649 0.13398096
127.02284 28.652094 0.13553195
85.666687 28.65254 0.13725528
172.5146 28.652763 0.13880627
243.50931 28.652987 0.13966793
109.79112 28.65321 0.14070192
-66.661797 28.653433 0.14242525
25.011005 28.653879 0.14414857
-6.006104 28.654102 0.14552723
-72.865204 28.654325 0.14638889
20.875393 28.654549 0.14638889
127.02284 28.65477 0.14707823
53.271042 28.654993 0.14776756
162.17557 28.655439 0.14828455
295.89377 28.655663 0.14949088
200.77464 28.655886 0.14949088
96.00573 28.656109 0.15000787
187.67853 28.656332 0.1506972
284.86545 28.656555 0.15190354
186.98926 28.656778 0.15310986
124.26576 28.657001 0.15414385
185.61072 28.657225 0.15552251
92.559387 28.657448 0.15655652
-165.91653 28.657669 0.15759051
-257.58936 28.657892 0.15845217
-99.746712 28.658115 0.15983084
-7.3846421 28.658339 0.16000316
66.367165 28.658785 0.16155414
267.63373 28.659008 0.16207114
119.44089 28.659454 0.16293281
175.27168 28.659678 0.16344979
320.70746 28.659901 0.16379447
155.97215 28.660347 0.16534548
-12.898795 28.661015 0.16879213
-165.22726 28.661238 0.16999845
-77.000824 28.661461 0.17103243
31.21443 28.661684 0.1718941
-21.170025 28.661907 0.17275576
-51.497868 28.66213 0.17413443
80.152542 28.662354 0.17465141
171.82535 28.662577 0.17499608
247.64493 28.663246 0.17654707
107.03403 28.663691 0.17792574
41.553467 28.663914 0.17861506
122.19796 28.66503 0.18309572
-10.830988 28.665476 0.18533602
100.14134 28.665922 0.1872317
25.011005 28.667036 0.19033368
-57.012016 28.667259 0.19085066
10.536355 28.667482 0.19188467
153.90434 28.667706 0.19257401
205.59953 28.667929 0.19274633
87.734497 28.668821 0.19619296
-30.819794 28.669044 0.19774397
48.446163 28.669489 0.19929497
-19.791487 28.669935 0.20136295
87.045227 28.670382 0.20274162
47.067619 28.670605 0.20308627
123.5765 28.671051 0.20463727
183.54291 28.671274 0.20515426
124.26576 28.671497 0.20601593
151.83653 28.671944 0.2068776
80.841805 28.672388 0.2091179
-10.830988 28.673281 0.21308157
53.271042 28.673727 0.21446022
111.85893 28.67462 0.21773455
31.903698 28.675066 0.21859619
180.78584 28.67551 0.22014719
115.30527 28.675957 0.22187053
38.796391 28.676626 0.22393851
-12.209526 28.676849 0.22480015
86.355965 28.677296 0.22686815
44.999809 28.677742 0.22876382
127.71212 28.679079 0.23307212
98.762817 28.679525 0.23479545
49.135426 28.682201 0.24392907
111.85893 28.683317 0.24806505
48.446163 28.684654 0.25237337
106.34477 28.685101 0.25409669
47.067619 28.685547 0.25616467
116.68381 28.686886 0.26047298
32.592968 28.689785 0.27115759
129.09065 28.690899 0.2742596
73.94912 28.691568 0.27667224
105.6555 28.692684 0.28080821
48.446163 28.694021 0.28546119
100.14134 28.69536 0.29063118
47.067619 29.592773 3.3074837
109.10184 29.594334 3.3086898
Test Control Stopped Time: 39.865295
Calendar Time: 11/10/04 1:12:44 PM
Total Counters:
Axial 0