## input
TWSX¦.¦/¦:¦1¦0¦0¦E¦2¦A
Test Control Started Time: 0.010927742
Calendar Time: 11/10/04 1:23:22 PM
File Name: D:\TS2\twsxKEVIN\1r022296Kev.000
Procedure Name: 1r022296Kev Default Procedure
Operator: MTS
Teststar Config: C:\WINNT\Profiles\All Users\Start Menu\Programs\TestStar II\kevin.tcc
DRP Process Data TensileData Time: 30.766724
FORCE Time lvdt
lbf Sec in
-699.41083 0.3224799 -0.00026603561
-649.78351 0.48639604 0.00059562671
-599.46686 0.65521848 7.8629149e-05
-549.83948 0.82225686 0.00059562671
-499.5228 0.99219441 0.00059562671
-449.89542 1.1590097 0.0004232942
-398.88953 1.3273861 0.0004232942
-349.26215 1.4917483 0.00076795928
-299.63477 1.6605709 0.00094029179
-249.31812 1.8311774 0.0012849566
-199.69073 1.9908563 0.001112624
-149.37408 2.1623549 0.001112624
-99.057434 2.3280551 0.0016296216
-49.430058 2.4939785 0.0014572891
0.19731833 2.6625779 0.0016296216
51.203236 2.8287241 0.0018019538
100.14134 2.9957626 0.0018019538
150.45799 3.164808 0.0018019538
200.08537 3.3289471 0.0023189513
251.09126 3.5008919 0.0018019538
300.02939 3.6652541 0.0019742863
350.34604 3.839875 0.0018019538
400.66269 4.0075822 0.0023189513
450.29007 4.1752896 0.0026636166
500.60669 4.3472342 0.0024912839
550.23407 4.5129347 0.0024912839
600.55078 4.6761818 0.002835949
650.1781 4.8472342 0.0024912839
700.49475 5.0153875 0.002835949
750.8114 5.1781888 0.002835949
800.43878 5.3470111 0.0033529459
850.06616 5.5115962 0.003180614
900.38287 5.6777425 0.0033529459
950.01025 5.8463421 0.0035252785
1000.3268 6.0131574 0.0035252785
1051.3328 6.182426 0.0036976109
1100.9602 6.3481264 0.0035252785
1150.5876 6.5138264 0.004386941
1200.2148 6.6828718 0.0042146086
1250.5316 6.8516946 0.0038699436
1300.1589 7.0140495 0.0042146086
1350.4756 7.1813107 0.0042146086
1400.103 7.3487954 0.0045592738
1450.4196 7.5162797 0.0045592738
1500.047 7.6815338 0.0047316062
1551.053 7.8519173 0.0045592738
1600.6804 8.0196247 0.0049039386
1650.9969 8.191123 0.0049039386
1700.6243 8.3523636 0.0049039386
1750.2517 8.5209627 0.0049039386
1800.5682 8.6931305 0.005076271
1850.1957 8.8592768 0.0054209358
1901.2017 9.0229702 0.0055932687
1950.1395 9.1922379 0.0052486034
2000.4562 9.3577156 0.0054209358
2050.0837 9.5280991 0.0057656011
2100.4004 9.693799 0.0061102663
2150.0276 9.8610611 0.0057656011
2200.3445 10.028322 0.0059379335
2250.6611 10.197145 0.0062825987
2300.9778 10.36619 0.0062825987
2350.6052 10.53479 0.0062825987
2400.2324 10.700267 0.0062825987
2450.5491 10.868197 0.0066272635
2500.1765 11.035235 0.0066272635
2551.1824 11.205619 0.0066272635
2600.1204 11.367974 0.006799595
2650.4373 11.537243 0.0073165926
2700.0645 11.699821 0.0071442602
2751.0706 11.873326 0.0069719274
2800.0085 12.036128 0.0071442602
2850.3252 12.207403 0.0073165926
2902.0203 12.374887 0.0073165926
2950.269 12.543933 0.007488925
3000.5859 12.712533 0.0076612579
3050.2131 12.877341 0.0078335898
3100.53 13.045717 0.0078335898
3150.1572 13.208518 0.0080059227
3200.4739 13.380686 0.0076612579
3250.1011 13.540142 0.0083505874
3300.4177 13.712087 0.0085229203
3350.0452 13.880909 0.0086952532
3400.3618 14.044826 0.009039918
3450.6787 14.215209 0.0088675851
3500.3059 14.382693 0.0086952532
3550.6226 14.55263 0.0088675851
3600.9395 14.717439 0.009039918
3651.2561 14.8847 0.0095569156
3700.1941 15.048616 0.0095569156
3750.5107 15.217662 0.0099015795
3800.1384 15.382024 0.0097292466
3851.1443 15.552185 0.010073911
3900.7712 15.721007 0.010073911
3950.3989 15.889383 0.010073911
4000.0261 16.055305 0.010418577
4050.3428 16.224129 0.010590909
4100.6597 16.388491 0.010590909
4150.2871 16.557314 0.01128024
4200.604 16.727697 0.011107907
4250.231 16.893843 0.011624904
4301.2368 17.062443 0.011624904
4350.1748 17.223459 0.012141902
4400.4917 17.396965 0.012141902
4450.1191 17.561327 0.012486567
4500.436 17.731043 0.012314235
4550.063 17.900087 0.013003564
4601.7583 18.069357 0.01334823
4650.0073 18.233273 0.013692894
4700.3237 18.403656 0.014209892
4750.6401 18.572924 0.014554556
4800.2676 18.736618 0.014726889
4850.5845 18.904325 0.015416219
4900.2119 19.070471 0.015760884
4950.5283 19.240187 0.015933217
5000.1558 19.407225 0.016622545
5050.4727 19.576269 0.016967211
5100.0996 19.74264 0.017139543
5150.4165 19.907894 0.017484209
5200.0435 20.076715 0.018001206
5250.3604 20.295717 0.019552199
5192.4619 20.379347 0.020586194
5149.0381 20.383808 0.020758526
5200.7334 20.407671 0.022309519
5251.0498 20.44692 0.024377508
5300.6772 20.563559 0.027824158
5350.3047 20.668375 0.029892148
5400.6211 20.817795 0.032304801
5450.2485 20.989964 0.035062123
5500.5654 21.211639 0.039542764
5449.5596 21.39362 0.046436068
5399.9316 21.397858 0.046953063
5349.6152 21.400534 0.047125395
5297.231 21.402763 0.047470063
5244.1572 21.404325 0.047642395
5197.2871 21.405886 0.048159391
5146.9702 21.407671 0.048331719
5094.5854 21.409008 0.048848718
5042.2012 21.409901 0.04902105
4991.8848 21.41057 0.049193382
4924.3364 21.411238 0.049365714
4847.8271 21.411907 0.049365714
4792.686 21.412354 0.049710382
4729.2734 21.4128 0.050055046
4691.3633 21.413023 0.050055046
4610.7188 21.413469 0.050227378
4498.3677 21.413914 0.050744373
4427.373 21.414137 0.050744373
4342.5928 21.41436 0.050916709
4229.5532 21.414583 0.051089041
4110.9985 21.414806 0.051089041
3981.4158 21.41503 0.051433705
3832.5339 21.415253 0.051606037
3661.595 21.415476 0.051778369
3460.3284 21.415699 0.052295368
3185.3098 21.415922 0.0524677
2827.5793 21.416145 0.0529847
2371.283 21.416368 0.053501695
1811.5966 21.416592 0.053674027
1329.1083 21.416813 0.054535691
899.00427 21.417036 0.055742018
548.16632 21.417259 0.056086682
266.94446 21.417482 0.056948345
-1.8704891 21.417706 0.058154672
-189.35168 21.417929 0.058844004
-273.44254 21.418152 0.059533335
-154.88823 21.418598 0.060911994
9.847086 21.418821 0.060911994
87.734497 21.419044 0.060394995
193.88196 21.419935 0.060222663
295.2045 21.420382 0.060739662
191.12486 21.420828 0.06194599
116.68381 21.421051 0.063152313
38.796391 21.421274 0.064013973
120.13015 21.422167 0.06866695
2.9543948 21.422611 0.071079612
115.30527 21.423504 0.072975263
167.00044 21.423727 0.073147602
213.87076 21.42395 0.073492266
63.610073 21.425734 0.080902554
-26.684177 21.425957 0.081591882
1.5758566 21.426626 0.085038535
51.203236 21.427073 0.086417191
133.91554 21.427742 0.087623514
242.13078 21.428188 0.088657513
188.3678 21.429079 0.091587171
109.79112 21.429525 0.093655162
17.429049 21.429972 0.096067816
84.977425 21.431087 0.10054845
187.67853 21.431532 0.10106546
125.64431 21.433094 0.10623543
62.920811 21.433317 0.10709709
115.99453 21.434431 0.11261173
150.45799 21.435993 0.11743704
93.248657 21.438 0.12467501
174.58241 21.439785 0.13070664
202.84245 21.440008 0.1315683
131.15846 21.441122 0.13501495
95.31646 21.442238 0.14001259
152.5258 21.443352 0.14345925
96.00573 21.445807 0.15207586
164.24338 21.447367 0.15793517
95.31646 21.450489 0.16896445
150.45799 21.452049 0.17413443
85.666687 21.453835 0.18068305
49.135426 22.386038 3.3071387
104.96622 22.387375 3.3085175
Test Control Stopped on Interlock Time: 30.868196
Calendar Time: 11/10/04 1:23:53 PM
Total Counters:
Axial 0
Reason: Program Interlock Tripped.