## input
TWSX¦.¦/¦:¦1¦0¦0¦E¦2¦A
Test Control Started Time: 0.011596788
Calendar Time: 11/10/04 1:27:46 PM
File Name: D:\TS2\twsxKEVIN\1r022296Kev.000
Procedure Name: 1r022296Kev Default Procedure
Operator: MTS
Teststar Config: C:\WINNT\Profiles\All Users\Start Menu\Programs\TestStar II\kevin.tcc
DRP Process Data TensileData Time: 23.977028
FORCE Time lvdt
lbf Sec in
151.14726 0.15811774 7.8629149e-05
200.08537 0.33318463 7.8629149e-05
251.09126 0.49598569 0.00059562671
300.02939 0.66926849 0.0004232942
350.34604 0.83407664 0.0004232942
401.35193 1.0069134 0.0004232942
450.29007 1.1697145 0.00059562671
500.60669 1.3432202 0.00076795928
550.23407 1.5066904 0.00076795928
600.55078 1.679527 0.00076795928
650.86737 1.8421052 0.00094029179
700.49475 2.016726 0.0012849566
750.12213 2.178412 0.001112624
800.43878 2.3532557 0.0012849566
850.06616 2.5176179 0.0014572891
900.38287 2.6917927 0.0014572891
950.01025 2.8655217 0.0016296216
1000.3268 3.0287688 0.0014572891
1050.6436 3.2024975 0.0016296216
1100.2709 3.3661907 0.0019742863
1150.5876 3.5274305 0.0018019538
1200.2148 3.7022746 0.0021466189
1250.5316 3.8755574 0.0018019538
1300.1589 4.0385814 0.0021466189
1350.4756 4.2002673 0.0021466189
1400.7922 4.3735499 0.0026636166
1450.4196 4.5376892 0.0021466189
1500.047 4.7107491 0.0024912839
1550.3636 4.8737731 0.002835949
1600.6804 5.0486169 0.002835949
1650.3076 5.2127562 0.003180614
1700.6243 5.3849239 0.003180614
1750.2517 5.54884 0.0024912839
1801.2576 5.7227917 0.0030082816
1850.1957 5.8869309 0.0033529459
1901.2017 6.0604367 0.0035252785
1950.1395 6.2216768 0.0035252785
2000.4562 6.3947363 0.0036976109
2050.0837 6.5604367 0.0036976109
2101.0896 6.7328272 0.0038699436
2150.717 6.8969665 0.0035252785
2200.3445 7.0689111 0.0038699436
2251.3503 7.2328272 0.0040422762
2300.9778 7.404995 0.0036976109
2351.2942 7.5689111 0.0040422762
2400.2324 7.7408557 0.0042146086
2451.2383 7.9054413 0.004386941
2500.1765 8.0756016 0.0045592738
2550.4932 8.2413015 0.0045592738
2600.1204 8.411685 0.0049039386
2651.1265 8.5791693 0.0047316062
2700.7539 8.7477694 0.0047316062
2750.3811 8.9152536 0.0049039386
2800.0085 9.0822916 0.0047316062
2851.7036 9.2528982 0.005076271
2900.6418 9.4188213 0.005076271
2950.269 9.5892057 0.0054209358
3000.5859 9.7549057 0.0054209358
3050.2131 9.9235048 0.0057656011
3100.53 10.089206 0.0055932687
3150.1572 10.26115 0.0057656011
3200.4739 10.427073 0.0055932687
3250.1011 10.597457 0.0057656011
3301.1072 10.764718 0.0061102663
3350.7346 10.932425 0.0061102663
3401.0513 11.101025 0.0061102663
3450.6787 11.271186 0.0059379335
3501.6846 11.435548 0.0064549311
3550.6226 11.604147 0.0064549311
3600.2502 11.770293 0.006799595
3651.2561 11.943799 0.006799595
3700.1941 12.1095 0.006799595
3752.5789 12.281221 0.0069719274
3800.8274 12.446921 0.0069719274
3850.4551 12.617305 0.007488925
3900.0823 12.784567 0.0073165926
3950.3989 12.952051 0.0071442602
4000.0261 13.122211 0.0076612579
4050.3428 13.292818 0.0078335898
4100.6597 13.46164 0.0080059227
4150.2871 13.628901 0.0081782555
4200.604 13.794826 0.0081782555
4250.231 13.965432 0.0081782555
4300.5479 14.13247 0.0083505874
4350.8643 14.301516 0.0086952532
4400.4917 14.470115 0.0088675851
4450.8081 14.637822 0.009039918
4500.436 14.805084 0.0095569156
4550.063 14.979705 0.0099015795
4601.0693 15.153434 0.010246244
4650.0073 15.333183 0.010935575
4700.3237 15.512711 0.011797237
4750.6401 15.685548 0.013175897
4800.2676 15.892952 0.016277881
4850.5845 16.099463 0.020586194
4900.2119 16.246429 0.023343513
4951.2178 16.387154 0.025411503
5000.1558 16.568241 0.027996492
4949.8394 16.784344 0.034545124
4897.4546 16.793264 0.035579119
4849.895 16.796164 0.036268447
4798.8892 16.79973 0.036268447
4747.1938 16.801739 0.036785446
4694.8096 16.802853 0.036957778
4647.9395 16.804415 0.037474774
4599.001 16.805529 0.037991773
4532.8311 16.807091 0.038164105
4492.1646 16.807537 0.037991773
4428.0625 16.808205 0.038336437
4397.7344 16.808428 0.038336437
4339.8359 16.808874 0.038681105
4284.6943 16.80932 0.039025769
4242.6489 16.809767 0.039025769
4184.7505 16.810436 0.039370432
4136.5015 16.811773 0.040059764
4085.4958 16.813559 0.040749092
4047.5857 16.814449 0.041266091
3999.3372 16.817125 0.04264475
3946.9529 16.819357 0.043851078
3889.7434 16.821363 0.045746736
3846.3193 16.822033 0.046780732
3781.5281 16.822702 0.046953063
3722.9402 16.822924 0.047125395
3631.9565 16.82337 0.046953063
3578.8826 16.823816 0.047987059
3517.5378 16.824039 0.047987059
3436.2039 16.824263 0.048159391
3320.4067 16.824486 0.048676386
3229.4233 16.824932 0.048676386
3194.2705 16.825155 0.049193382
3147.4001 16.825602 0.049710382
3087.4338 16.825823 0.050055046
3044.699 16.826046 0.050227378
2995.761 16.826269 0.050399709
2938.5518 16.827162 0.051089041
2877.896 16.827385 0.051261373
2811.0369 16.827608 0.052123036
2691.104 16.828054 0.051778369
2595.2954 16.828278 0.052640032
2491.2161 16.828501 0.053157032
2337.5088 16.828722 0.053501695
2090.7507 16.828945 0.053846359
1726.1273 16.829168 0.054708023
1351.1649 16.829391 0.055397354
911.41113 16.829615 0.055742018
419.96222 16.829838 0.056948345
106.34477 16.830061 0.05798234
-32.887604 16.830284 0.05849934
37.41785 16.831177 0.062118322
124.95503 16.831844 0.062807649
222.83124 16.832067 0.062807649
303.47574 16.832291 0.062979981
239.3737 16.833183 0.064186305
149.07945 16.833406 0.064530976
78.084732 16.834522 0.069700949
222.83124 16.836752 0.076421909
135.98334 16.838535 0.083487548
17.429049 16.838758 0.084693871
-79.068626 16.838982 0.085727863
4.3329329 16.839651 0.088312849
53.960308 16.839874 0.088829853
143.56531 16.840097 0.089346841
218.00638 16.840321 0.089691505
149.07945 16.841881 0.09417215
76.706192 16.842327 0.09624014
20.875393 16.84255 0.097963467
76.016922 16.843887 0.10244411
187.67853 16.844557 0.10416744
255.22688 16.845003 0.10537376
178.02876 16.845673 0.10761409
109.10184 16.845896 0.10864808
25.011005 16.846119 0.10916508
-3.2490275 16.84634 0.11019907
91.180847 16.847233 0.11467972
160.79704 16.849241 0.12036669
99.45208 16.850578 0.12622599
32.592968 16.851248 0.12846632
118.06234 16.852362 0.13191296
180.09656 16.852808 0.13346396
144.94383 16.853924 0.13691062
96.694992 16.85437 0.13880627
36.728584 16.85504 0.14156358
122.88722 16.856153 0.14569956
168.379 16.856377 0.14604422
98.762817 16.857939 0.15155888
163.55411 16.865297 0.17689174
93.248657 16.866413 0.18188937
49.135426 17.799284 3.3076558
109.10184 17.800623 3.3086898
Test Control Stopped Time: 24.079615
Calendar Time: 11/10/04 1:28:10 PM
Total Counters:
Axial 0