## input
TWSX¦.¦/¦:¦1¦0¦0¦E¦2¦A
Test Control Started Time: 0.010704727
Calendar Time: 11/10/04 1:30:36 PM
File Name: D:\TS2\twsxKEVIN\1r022296Kev.000
Procedure Name: 1r022296Kev Default Procedure
Operator: MTS
Teststar Config: C:\WINNT\Profiles\All Users\Start Menu\Programs\TestStar II\kevin.tcc
DRP Process Data TensileData Time: 37.318909
FORCE Time lvdt
lbf Sec in
150.45799 0.27274752 7.8629149e-05
200.08537 0.44446918 0.00025096169
250.40202 0.60593218 0.0004232942
300.02939 0.77765381 0.0004232942
351.03528 0.93867075 0.0004232942
401.35193 1.1123996 0.00059562671
450.29007 1.2734165 0.00076795928
500.60669 1.4458072 0.00076795928
550.23407 1.6181979 0.00059562671
600.55078 1.7908117 0.001112624
650.1781 1.9531667 0.00076795928
700.49475 2.1253343 0.00094029179
750.12213 2.2986171 0.00094029179
801.12805 2.459857 0.001112624
850.06616 2.6197588 0.0014572891
900.38287 2.7930417 0.0012849566
950.01025 2.9542816 0.001112624
1000.3268 3.1262264 0.0018019538
1051.3328 3.2979481 0.0018019538
1100.2709 3.4600801 0.0016296216
1150.5876 3.6304636 0.0016296216
1200.2148 3.7946029 0.0019742863
1251.2208 3.9667704 0.0021466189
1300.1589 4.1375999 0.0021466189
1350.4756 4.3001781 0.0023189513
1400.103 4.4692235 0.0024912839
1450.4196 4.6347008 0.0023189513
1500.7363 4.8053074 0.0023189513
1550.3636 4.9770288 0.0024912839
1602.0588 5.1398301 0.0026636166
1650.3076 5.3088756 0.0026636166
1700.6243 5.4808202 0.002835949
1750.2517 5.6445136 0.0026636166
1800.5682 5.8166809 0.002835949
1850.1957 5.9776978 0.0030082816
1900.5123 6.1438441 0.0030082816
1950.1395 6.3128901 0.003180614
2001.1455 6.4839425 0.0036976109
2050.0837 6.6532111 0.003180614
2100.4004 6.8175731 0.003180614
2150.0276 6.9861727 0.0036976109
2200.3445 7.1503119 0.0035252785
2250.6611 7.3227024 0.0038699436
2300.2886 7.4863958 0.0040422762
2350.6052 7.6567793 0.0038699436
2400.2324 7.8180194 0.0040422762
2450.5491 7.9886255 0.0038699436
2500.8657 8.160347 0.0045592738
2550.4932 8.3244867 0.004386941
2600.1204 8.4917479 0.004386941
2650.4373 8.6543255 0.0045592738
2701.4431 8.8293924 0.0042146086
2751.0706 8.9968767 0.0049039386
2800.0085 9.1639156 0.0049039386
2850.3252 9.3300619 0.0045592738
2901.3311 9.4957619 0.005076271
2950.269 9.6628008 0.0045592738
3001.2751 9.8347454 0.0052486034
3050.9026 9.9977694 0.0052486034
3100.53 10.16793 0.0054209358
3150.1572 10.335191 0.005076271
3200.4739 10.497769 0.0055932687
3250.7905 10.669491 0.0054209358
3300.4177 10.838983 0.0055932687
3350.0452 11.004236 0.0055932687
3400.3618 11.174174 0.0055932687
3451.3679 11.340766 0.0055932687
3500.3059 11.507582 0.0057656011
3550.6226 11.675066 0.0061102663
3600.2502 11.839428 0.0059379335
3651.9456 12.009589 0.0062825987
3700.1941 12.175066 0.0062825987
3751.2002 12.346119 0.0066272635
3800.8274 12.508251 0.006799595
3850.4551 12.67685 0.006799595
3900.0823 12.842997 0.006799595
3950.3989 13.013157 0.0071442602
4000.0261 13.177742 0.0071442602
4050.3428 13.347903 0.0071442602
4100.6597 13.516726 0.0073165926
4150.9761 13.682425 0.007488925
4200.604 13.84991 0.0076612579
4250.9204 14.01561 0.0078335898
4300.5479 14.184656 0.0078335898
4350.1748 14.353255 0.0080059227
4401.8701 14.518955 0.0081782555
4450.8081 14.684878 0.0080059227
4500.436 14.853478 0.0083505874
4550.063 15.022524 0.0083505874
4601.0693 15.189785 0.0086952532
4650.0073 15.354147 0.0088675851
4700.3237 15.522524 0.0086952532
4750.6401 15.691792 0.0088675851
4800.2676 15.85437 0.009039918
4850.5845 16.026314 0.0093845828
4900.2119 16.190231 0.0092122508
4950.5283 16.361059 0.0095569156
5000.1558 16.523415 0.0097292466
5050.4727 16.693798 0.0097292466
5100.0996 16.857716 0.0099015795
5150.4165 17.027206 0.0099015795
5200.0435 17.194021 0.010073911
5251.7388 17.364405 0.010073911
5300.6772 17.535011 0.010246244
5350.3047 17.698706 0.010590909
5400.6211 17.866413 0.010935575
5450.2485 18.036797 0.010935575
5500.5654 18.204058 0.011452572
5550.1929 18.371096 0.011452572
5600.5093 18.537243 0.01196957
5650.1367 18.701159 0.011797237
5701.1426 18.871765 0.012314235
5750.0806 19.038803 0.0126589
5800.397 19.21097 0.013175897
5850.0249 19.378456 0.013520561
5900.3413 19.543486 0.013692894
5950.6582 19.714315 0.014382224
6000.9746 19.880016 0.014554556
6051.291 20.050623 0.014899221
6100.229 20.212978 0.015933217
6150.5459 20.385145 0.016277881
6200.8628 20.553745 0.016450213
6251.1792 20.719446 0.017139543
6300.8066 20.885145 0.017311875
6350.4341 21.049507 0.017828872
6400.0615 21.216991 0.018173538
6450.3779 21.384922 0.018690536
6500.0054 21.546831 0.019379865
6550.3223 21.720337 0.019379865
6600.6387 21.887598 0.019896865
6650.2661 22.051739 0.020413863
6700.5825 22.221006 0.020586194
6750.2104 22.384476 0.020758526
6800.5269 22.556644 0.021275524
6850.1543 22.721006 0.02162019
6900.4707 22.889383 0.021964855
6950.0981 23.049061 0.021964855
7001.104 23.222567 0.022654183
7050.7314 23.388491 0.023343513
7100.3589 23.555752 0.023515845
7150.6758 23.724798 0.023688179
7200.3032 23.890497 0.02386051
7250.6201 24.057758 0.024722174
7300.2471 24.224798 0.024722174
7350.564 24.392282 0.024894506
7400.1909 24.561104 0.025583835
7451.1973 24.729927 0.026100833
7500.1348 24.892729 0.026617831
7550.4517 25.061327 0.026790163
7600.0786 25.228365 0.027479494
7650.3955 25.394289 0.027824158
7700.0234 25.56155 0.027996492
7750.3394 25.729481 0.028341155
7800.6558 25.900757 0.028858153
7850.9727 26.068241 0.029547485
7901.2896 26.234163 0.029719817
7950.228 26.399641 0.029719817
8000.5444 26.567125 0.030409144
8050.1719 26.732603 0.030926142
8100.4883 26.900311 0.031443138
8150.1157 27.064003 0.031787805
8200.4326 27.236172 0.032477133
8251.4385 27.400311 0.032821801
8300.376 27.567572 0.032994132
8350.0039 27.736172 0.033855796
8400.3213 27.903433 0.033855796
8450.6377 28.070917 0.034545124
8500.2646 28.233942 0.035062123
8550.5811 28.405663 0.035234455
8600.209 28.569578 0.035923786
8651.2148 28.738625 0.036440779
8700.1523 28.907448 0.036785446
8750.4688 29.070248 0.036957778
8800.7861 29.238848 0.037991773
8850.4131 29.407669 0.038336437
8900.041 29.573593 0.038681105
8950.3574 29.742416 0.039198101
9000.6738 29.914137 0.040059764
9050.3018 30.078499 0.04057676
9100.6182 30.250444 0.041093759
9150.2451 30.419044 0.041438423
9200.5625 30.605261 0.042817082
9250.8789 30.791479 0.044885073
9300.5059 31.006912 0.047987059
9245.3643 31.231487 0.054880355
9198.4941 31.247099 0.056259017
9148.8662 31.258472 0.057637677
9099.2393 31.265833 0.05849934
9047.5449 31.270962 0.059877999
8998.6055 31.27453 0.060222663
8946.9111 31.277206 0.061256658
8895.2158 31.27899 0.061773658
8842.8311 31.280552 0.062118322
8793.8936 31.281666 0.062290654
8744.2656 31.282782 0.062979981
8697.3955 31.283674 0.063324645
8645.0107 31.284565 0.063496977
8597.4512 31.285234 0.063841641
8537.4854 31.285904 0.064358637
8498.1973 31.28635 0.064186305
8445.8115 31.286797 0.064530976
8394.1172 31.287464 0.064530976
8345.1787 31.288134 0.065220304
8298.998 31.28858 0.065392636
8244.5459 31.289696 0.066081963
8198.3643 31.29081 0.066771299
8148.0479 31.291925 0.067288294
8095.6636 31.292816 0.068149954
8044.6577 31.293709 0.068839289
7981.9341 31.294378 0.069011621
7921.2788 31.294825 0.069528617
7842.7021 31.295494 0.070390277
7771.7065 31.295938 0.070390277
7679.3447 31.296385 0.071079612
7635.2319 31.296608 0.071079612
7582.1582 31.297054 0.072113603
7523.5698 31.297501 0.072285935
7438.7896 31.297947 0.072802931
7394.6768 31.29817 0.073147602
7339.5356 31.298393 0.073664598
7283.0151 31.298615 0.074009262
7220.292 31.298838 0.074181594
7110.6978 31.299284 0.074870922
7034.189 31.29973 0.075387925
6997.6577 31.299953 0.076077245
6939.7593 31.300177 0.076421909
6882.5503 31.3004 0.076594248
6836.3687 31.300623 0.07676658
6788.1201 31.301069 0.077628247
6739.1821 31.301516 0.078317575
6681.2832 31.30196 0.079523891
6637.1699 31.302406 0.080040894
6577.8931 31.303076 0.081247218
6543.4292 31.303299 0.081591882
6496.5596 31.303745 0.082108885
6448.3101 31.304415 0.083832212
6394.5474 31.304859 0.084693871
6344.231 31.305305 0.085038535
6282.8857 31.306198 0.086934187
6239.4619 31.306868 0.088485181
6189.145 31.307535 0.090036169
6136.7607 31.307981 0.091070168
6091.269 31.308651 0.092276499
6029.2349 31.30932 0.093655162
5996.1499 31.309544 0.094516821
5934.8052 31.310213 0.095550813
5880.3525 31.310881 0.097101808
5845.1997 31.311104 0.097963467
5783.1655 31.31155 0.098652795
5725.9565 31.311996 0.10020379
5688.7358 31.31222 0.10072079
5645.312 31.312443 0.10072079
5596.374 31.312666 0.10158245
5520.5542 31.313112 0.10296111
5419.2314 31.314003 0.10520144
5343.4121 31.314449 0.10658009
5263.4565 31.314896 0.10744175
5134.5635 31.315342 0.10899275
5045.6475 31.315565 0.10933741
4939.5005 31.315788 0.10985441
4827.8384 31.316011 0.11054374
4726.5161 31.316235 0.11123307
4614.8545 31.316456 0.1119224
4479.7573 31.316679 0.11278407
4332.9429 31.316902 0.11364572
4157.8691 31.317125 0.11399039
3967.6306 31.317348 0.11519671
3773.2568 31.317572 0.11588604
3545.1084 31.317795 0.11692004
3268.0222 31.318018 0.11760937
2972.3259 31.318241 0.11864337
2674.5615 31.318464 0.11967736
2289.26 31.318687 0.12071135
1573.7988 31.318911 0.12174535
791.47827 31.319134 0.12277934
155.28288 31.319355 0.124158
-293.43134 31.319578 0.12553667
-416.12125 31.319801 0.12743233
-326.51627 31.320024 0.12932798
-205.20488 31.320248 0.13053431
-103.88233 31.320471 0.13174063
-242.42545 31.320694 0.1331193
-387.86121 31.320917 0.13380863
-234.15417 31.32114 0.13432562
6.4007416 31.321363 0.13484262
256.60544 31.321587 0.13501495
408.93393 31.32181 0.13484262
162.17557 31.322477 0.13553195
-29.441254 31.322701 0.13587661
11.914895 31.322924 0.13708293
97.38427 31.323147 0.13759995
184.23218 31.32337 0.1389786
67.056427 31.323816 0.14190824
-8.0739117 31.324039 0.14328691
-66.661797 31.324263 0.14414857
42.242737 31.324709 0.14656122
138.74042 31.324932 0.14707823
-12.209526 31.325377 0.14862922
-154.19896 31.3256 0.14880155
-96.989624 31.325823 0.14914621
-0.49195164 31.326046 0.14914621
89.113037 31.326269 0.14931855
255.91617 31.326492 0.15000787
326.22162 31.326715 0.15086953
254.53763 31.326939 0.15155888
140.80823 31.327162 0.15259287
97.38427 31.327385 0.15345453
177.33949 31.327608 0.15431619
107.72331 31.328053 0.15655652
40.174927 31.328276 0.15810749
-44.605175 31.328499 0.15931381
-156.26677 31.328722 0.16034782
46.378353 31.329391 0.16293281
122.88722 31.329615 0.16310515
156.66142 31.330284 0.16413914
236.61664 31.330952 0.16620712
122.88722 31.331621 0.16861978
22.943201 31.331844 0.16999845
-72.865204 31.332291 0.1724111
0.19731833 31.333183 0.17568541
58.095928 31.33363 0.17706406
184.23218 31.333853 0.17723641
268.323 31.334074 0.17792574
162.17557 31.334967 0.18068305
51.892506 31.33519 0.18137239
-22.548565 31.335859 0.18481903
-77.690102 31.336082 0.18533602
18.118317 31.336529 0.18792103
57.406662 31.336752 0.18861035
136.67262 31.337196 0.19085066
75.32766 31.337866 0.19171233
165.62192 31.339205 0.19584832
76.016922 31.340319 0.20119062
9.1578178 31.340542 0.20239694
60.163734 31.341658 0.2053266
138.74042 31.341881 0.20653293
64.299355 31.343887 0.21359856
126.33357 31.346117 0.22083652
82.220352 31.347679 0.22635116
18.807585 31.348349 0.22893614
88.423775 31.349239 0.23255514
41.553467 31.353477 0.24737571
105.6555 31.35437 0.25013304
36.728584 31.356153 0.256854
-2.5597582 31.3566 0.258405
60.163734 31.357046 0.26030067
114.616 31.357714 0.26236865
47.067619 31.361059 0.27460426
108.41257 31.362175 0.27770624
44.999809 32.26717 3.3078282
100.83061 32.268509 3.308862
Test Control Stopped Time: 37.429077
Calendar Time: 11/10/04 1:31:13 PM
Total Counters:
Axial 0