## input
TWSX¦.¦/¦:¦1¦0¦0¦E¦2¦A
Test Control Started Time: 0.020294378
Calendar Time: 11/10/04 1:29:21 PM
File Name: D:\TS2\twsxKEVIN\1r022296Kev.000
Procedure Name: 1r022296Kev Default Procedure
Operator: MTS
Teststar Config: C:\WINNT\Profiles\All Users\Start Menu\Programs\TestStar II\kevin.tcc
DRP Process Data TensileData Time: 18.190676
FORCE Time lvdt
lbf Sec in
351.72458 0.39830506 7.8629149e-05
401.35193 0.5700267 7.8629149e-05
450.97934 0.73884916 0.0004232942
501.29596 0.89852804 7.8629149e-05
550.23407 1.0673505 0.00059562671
601.23999 1.2361729 0.00025096169
650.86737 1.3989741 0.00059562671
700.49475 1.5675735 0.00076795928
750.8114 1.736842 0.00059562671
800.43878 1.9054414 0.00076795928
850.06616 2.0756021 0.00094029179
900.38287 2.2448704 0.00076795928
950.69952 2.4072256 0.0016296216
1001.0161 2.5747099 0.0012849566
1050.6436 2.7430863 0.0012849566
1100.2709 2.9043262 0.0014572891
1150.5876 3.0715876 0.0016296216
1200.2148 3.2359498 0.0019742863
1250.5316 3.4063334 0.0016296216
1300.8483 3.5733716 0.0021466189
1351.1649 3.739295 0.0019742863
1400.103 3.9034343 0.0019742863
1451.1089 4.0771627 0.0018019538
1500.7363 4.2415252 0.0021466189
1550.3636 4.4096785 0.0023189513
1600.6804 4.5789471 0.0024912839
1650.3076 4.7415252 0.0023189513
1701.3136 4.9116855 0.002835949
1750.2517 5.0773859 0.002835949
1800.5682 5.2484384 0.0030082816
1850.1957 5.4134698 0.003180614
1900.5123 5.5825152 0.003180614
1950.8289 5.7482157 0.003180614
2000.4562 5.9157 0.0033529459
2050.0837 6.0816231 0.0033529459
2101.0896 6.253345 0.0040422762
2150.0276 6.416369 0.0040422762
2200.3445 6.5805082 0.0042146086
2250.6611 6.7522297 0.0042146086
2300.9778 6.916369 0.0045592738
2350.6052 7.0834074 0.0045592738
2400.9216 7.2508917 0.004386941
2450.5491 7.4181528 0.0049039386
2500.1765 7.5854144 0.0052486034
2550.4932 7.7531219 0.005076271
2600.1204 7.9219441 0.0055932687
2650.4373 8.0903206 0.0057656011
2700.0645 8.2517834 0.0054209358
2751.0706 8.4235048 0.0057656011
2800.6978 8.5894279 0.0061102663
2850.3252 8.75669 0.0059379335
2900.6418 8.9239511 0.0064549311
2950.269 9.0912123 0.006799595
3000.5859 9.2600346 0.0066272635
3050.2131 9.4241743 0.0071442602
3100.53 9.5961189 0.0076612579
3150.1572 9.7611504 0.0076612579
3201.1633 9.9335403 0.0081782555
3250.7905 10.099464 0.0083505874
3300.4177 10.273416 0.0086952532
3350.7346 10.443577 0.0092122508
3401.0513 10.610838 0.0099015795
3450.6787 10.778545 0.010246244
3500.3059 10.944022 0.011107907
3550.6226 11.120873 0.011797237
3499.6167 11.283897 0.013520561
3449.9893 11.290588 0.013692894
3397.6047 11.297278 0.014554556
3335.5706 11.300624 0.014899221
3293.5254 11.301292 0.015071554
3241.1409 11.303077 0.015071554
3198.4063 11.303968 0.015243886
3146.7109 11.309321 0.016622545
3095.0156 11.314005 0.01765654
3043.3206 11.316681 0.018690536
2999.8965 11.33073 0.023343513
2949.5798 11.347011 0.029547485
2896.5061 11.35437 0.032132469
2846.1897 11.358162 0.034028128
2799.3193 11.362844 0.036440779
2749.0027 11.367974 0.038681105
2699.3752 11.37065 0.040232096
2647.6799 11.373103 0.041610755
2597.3633 11.375111 0.042817082
2547.0466 11.377341 0.044023409
2498.1086 11.380909 0.046263736
2447.1028 11.384478 0.048848718
2398.854 11.388268 0.051606037
2349.9158 11.391614 0.053846359
2297.5313 11.394959 0.056603681
2241.7004 11.397189 0.058671672
2198.9658 11.398304 0.060050331
2141.0674 11.399642 0.06142899
2092.1292 11.400311 0.06194599
2048.0159 11.401203 0.062807649
1997.01 11.402764 0.065392636
1945.3148 11.404102 0.066943631
1898.4446 11.404995 0.067977622
1849.5065 11.405887 0.069356285
1796.4327 11.407894 0.072458267
1744.0483 11.409232 0.074353926
1694.4209 11.410124 0.075732581
1632.3867 11.41124 0.077283576
1582.0701 11.411685 0.077628247
1539.3353 11.411908 0.0784899
1395.2781 11.412131 0.0784899
1174.0227 11.412354 0.079179227
996.88055 11.412578 0.079523891
828.00958 11.4128 0.079696231
711.52307 11.413023 0.080385558
621.91809 11.413246 0.081247218
546.09845 11.413469 0.081764221
498.53891 11.413692 0.082453549
354.48166 11.413916 0.082970545
220.07419 11.414139 0.083659872
127.71212 11.415254 0.085555524
60.163734 11.415699 0.086417191
109.79112 11.416368 0.087106526
25.011005 11.418599 0.092793494
-7.3846421 11.418821 0.093655162
69.124237 11.419268 0.094344489
134.60481 11.419714 0.095723152
85.666687 11.421498 0.09934213
13.293431 11.421944 0.10141012
74.638382 11.422613 0.10313345
118.75162 11.424174 0.10692476
33.971508 11.426181 0.1124394
105.6555 11.427519 0.11588604
49.824699 11.431087 0.12484733
107.72331 11.432202 0.127777
48.446163 11.434433 0.13346396
105.6555 11.435771 0.13691062
Test Control Stopped on Interlock Time: 18.29081
Calendar Time: 11/10/04 1:29:39 PM
Total Counters:
Axial 0
Reason: Program Interlock Tripped.